## README
sheet | description | sign_convention | unit
README | Defines output tables, sign conventions and units. | Differences are automatic minus manual unless explicitly labelled otherwise. | See table column name; indentation dimensions are in um.
Data_Quality | Counts, missing values, image matches and calibration assets found in the source data. | Not applicable. | Counts or text.
Bland_Altman | Method-specific Bland-Altman bias, limits of agreement and bootstrap confidence intervals. | Automatic minus manual. | um, percent, or log ratio depending on representation.
Deming | Error-in-variables regression results and lambda sensitivity. | x = manual, y = automatic. | Same unit as fitted measurand.
En_Results | Normalized error from series mean hardness and expanded uncertainties. | Automatic minus manual in numerator. | Dimensionless.
Image_Measurements | Independent Python image-processing measurements where image and calibration were available. | Python minus comparator where labelled. | um and hardness units.

## Data_Quality
category | method | item | value
workbook | Vickers | valid_observations | 60
workbook | Vickers | series_count | 20
workbook | Vickers | complete_three_position_series | 20
workbook | Vickers | incomplete_series | 0
workbook | Vickers | magnification_20X | 54
workbook | Vickers | magnification_50X | 6
images | Vickers | picture_ids_in_workbook | 8
missing_values | Vickers | hardness_scale_raw | 0
missing_values | Vickers | applied_force_n | 0
missing_values | Vickers | manual_d1_um | 0
missing_values | Vickers | manual_d2_um | 0
missing_values | Vickers | manual_mean_dimension_um | 0
missing_values | Vickers | manual_series_mean_dimension_um | 40
missing_values | Vickers | manual_hardness | 0
missing_values | Vickers | manual_series_mean_hardness | 40
missing_values | Vickers | manual_expanded_uncertainty | 40
missing_values | Vickers | manual_relative_expanded_uncertainty | 40
missing_values | Vickers | automatic_d1_um | 0
missing_values | Vickers | automatic_d2_um | 0
missing_values | Vickers | automatic_mean_dimension_um | 0
missing_values | Vickers | automatic_series_mean_dimension_um | 40
missing_values | Vickers | automatic_hardness | 0
missing_values | Vickers | automatic_series_mean_hardness | 40
missing_values | Vickers | automatic_expanded_uncertainty | 40
missing_values | Vickers | automatic_relative_expanded_uncertainty | 40
missing_values | Vickers | hardness_scale | 0
missing_values | Vickers | hardness_level | 0
missing_values | Vickers | ball_diameter_mm | 60
workbook | Micro-Vickers | valid_observations | 54
workbook | Micro-Vickers | series_count | 18
workbook | Micro-Vickers | complete_three_position_series | 18
workbook | Micro-Vickers | incomplete_series | 0
workbook | Micro-Vickers | magnification_50X | 45
workbook | Micro-Vickers | magnification_20X | 9
images | Micro-Vickers | picture_ids_in_workbook | 20
missing_values | Micro-Vickers | hardness_scale_raw | 0
missing_values | Micro-Vickers | applied_force_n | 0
missing_values | Micro-Vickers | manual_d1_um | 0
missing_values | Micro-Vickers | manual_d2_um | 0
missing_values | Micro-Vickers | manual_mean_dimension_um | 0
missing_values | Micro-Vickers | manual_series_mean_dimension_um | 36
missing_values | Micro-Vickers | manual_hardness | 0
missing_values | Micro-Vickers | manual_series_mean_hardness | 36
missing_values | Micro-Vickers | manual_expanded_uncertainty | 36
missing_values | Micro-Vickers | manual_relative_expanded_uncertainty | 36
missing_values | Micro-Vickers | automatic_d1_um | 0
missing_values | Micro-Vickers | automatic_d2_um | 0
missing_values | Micro-Vickers | automatic_mean_dimension_um | 0
missing_values | Micro-Vickers | automatic_series_mean_dimension_um | 36
missing_values | Micro-Vickers | automatic_hardness | 0
missing_values | Micro-Vickers | automatic_series_mean_hardness | 36
missing_values | Micro-Vickers | automatic_expanded_uncertainty | 36
missing_values | Micro-Vickers | automatic_relative_expanded_uncertainty | 36
missing_values | Micro-Vickers | hardness_scale | 0
missing_values | Micro-Vickers | hardness_level | 0
missing_values | Micro-Vickers | ball_diameter_mm | 54
workbook | Brinell | valid_observations | 36
workbook | Brinell | series_count | 12
workbook | Brinell | complete_three_position_series | 12
workbook | Brinell | incomplete_series | 0
workbook | Brinell | magnification_20X | 33
workbook | Brinell | magnification_10X | 3
images | Brinell | picture_ids_in_workbook | 3
missing_values | Brinell | hardness_scale_raw | 0
missing_values | Brinell | ball_diameter_mm | 0
missing_values | Brinell | applied_force_n | 0
missing_values | Brinell | manual_d1_um | 0
missing_values | Brinell | manual_d2_um | 0
missing_values | Brinell | manual_mean_dimension_um | 0
missing_values | Brinell | manual_series_mean_dimension_um | 24
missing_values | Brinell | manual_hardness | 0
missing_values | Brinell | manual_series_mean_hardness | 24
missing_values | Brinell | manual_expanded_uncertainty | 24
missing_values | Brinell | manual_relative_expanded_uncertainty | 24
missing_values | Brinell | automatic_d1_um | 0
missing_values | Brinell | automatic_d2_um | 0
missing_values | Brinell | automatic_mean_dimension_um | 0
missing_values | Brinell | automatic_series_mean_dimension_um | 24
missing_values | Brinell | automatic_hardness | 0
missing_values | Brinell | automatic_series_mean_hardness | 24
missing_values | Brinell | automatic_expanded_uncertainty | 24
missing_values | Brinell | automatic_relative_expanded_uncertainty | 24
missing_values | Brinell | hardness_scale | 0
missing_values | Brinell | hardness_level | 0
workbook | Knoop | valid_observations | 33
workbook | Knoop | series_count | 11
workbook | Knoop | complete_three_position_series | 11
workbook | Knoop | incomplete_series | 0
workbook | Knoop | magnification_50X | 9
workbook | Knoop | magnification_10X | 6
workbook | Knoop | magnification_20X | 18
images | Knoop | picture_ids_in_workbook | 0
missing_values | Knoop | hardness_scale_raw | 0
missing_values | Knoop | applied_force_n | 0
missing_values | Knoop | manual_d_um | 0
missing_values | Knoop | manual_hardness | 33
missing_values | Knoop | automatic_d_um | 33
missing_values | Knoop | automatic_hardness | 33
missing_values | Knoop | delta_um | 33
missing_values | Knoop | hardness_scale | 0
missing_values | Knoop | hardness_level | 0
missing_values | Knoop | ball_diameter_mm | 33
images | All | duplicate_picture_ids | 0
calibration | All | calibration_image | stage_micrometer_0.002mm_20x.bmp
calibration | All | calibration_image | stage_micrometer_0.002mm_50x.bmp

## Clean_Vickers
method | original_sheet | excel_row | serial_number | hardness_scale_raw | position | applied_force_n | magnification_raw | manual_d1_um | manual_d2_um | manual_mean_dimension_um | manual_series_mean_dimension_um | manual_hardness | manual_series_mean_hardness | manual_expanded_uncertainty | manual_relative_expanded_uncertainty | automatic_d1_um | automatic_d2_um | automatic_mean_dimension_um | automatic_series_mean_dimension_um | automatic_hardness | automatic_series_mean_hardness | automatic_expanded_uncertainty | automatic_relative_expanded_uncertainty | picture_id | magnification | hardness_scale | hardness_level | ball_diameter_mm | series_id | record_id
Vickers | Vickers | 3 | 293-250 | HV 3 | 1 | 29.43 | 20X | 183.943 | 183.904 | 183.9235 | 184.5562 | 164.421 | 163.5923 | 2.536344 | 1.550405 | 184.291 | 184.428 | 184.3595 | 184.5995 | 163.709 | 163.2407 | 2.078116 | 1.273038 | 293-250_160_HV_3_1_20X | 20X | HV 3 | 3 |  | Vickers¦SN=293-250¦scale=HV 3¦F=29.43N¦mag=20X | Vickers¦293-250¦HV 3¦1¦row3
Vickers | Vickers | 4 | 293-250 | HV 3 | 2 | 29.43 | 20X | 184.644 | 185.667 | 185.1555 |  | 163.12 |  |  |  | 184.721 | 184.703 | 184.712 |  | 163.02 |  |  |  |  | 20X | HV 3 | 3 |  | Vickers¦SN=293-250¦scale=HV 3¦F=29.43N¦mag=20X | Vickers¦293-250¦HV 3¦2¦row4
Vickers | Vickers | 5 | 293-250 | HV 3 | 3 | 29.43 | 20X | 184.115 | 185.064 | 184.5895 |  | 163.236 |  |  |  | 184.334 | 185.12 | 184.727 |  | 162.993 |  |  |  |  | 20X | HV 3 | 3 |  | Vickers¦SN=293-250¦scale=HV 3¦F=29.43N¦mag=20X | Vickers¦293-250¦HV 3¦3¦row5
Vickers | Vickers | 6 | 294-367 | HV 3 | 1 | 29.43 | 20X | 135.504 | 135.211 | 135.3575 | 135.062 | 303.553 | 304.9003 | 4.231866 | 1.387951 | 135.698 | 135.197 | 135.4475 | 135.0908 | 303.17 | 304.4983 | 4.300885 | 1.412449 | 294-367_300_HV_3_1_20X | 20X | HV 3 | 3 |  | Vickers¦SN=294-367¦scale=HV 3¦F=29.43N¦mag=20X | Vickers¦294-367¦HV 3¦1¦row6
Vickers | Vickers | 7 | 294-367 | HV 3 | 2 | 29.43 | 20X | 135.058 | 134.521 | 134.7895 |  | 306.139 |  |  |  | 135.251 | 134.327 | 134.789 |  | 306.141 |  |  |  |  | 20X | HV 3 | 3 |  | Vickers¦SN=294-367¦scale=HV 3¦F=29.43N¦mag=20X | Vickers¦294-367¦HV 3¦2¦row7
Vickers | Vickers | 8 | 294-367 | HV 3 | 3 | 29.43 | 20X | 135.182 | 134.896 | 135.039 |  | 305.009 |  |  |  | 134.85 | 135.222 | 135.036 |  | 304.184 |  |  |  |  | 20X | HV 3 | 3 |  | Vickers¦SN=294-367¦scale=HV 3¦F=29.43N¦mag=20X | Vickers¦294-367¦HV 3¦3¦row8
Vickers | Vickers | 9 | 294-481 | HV 3 | 1 | 29.43 | 20X | 103.915 | 103.59 | 103.7525 | 103.873 | 516.694 | 515.499 | 7.414384 | 1.438293 | 103.96 | 104.292 | 104.126 | 104.2282 | 512.994 | 511.9953 | 7.437906 | 1.452729 | 294_481_503_HV_3_1_20X | 20X | HV 3 | 3 |  | Vickers¦SN=294-481¦scale=HV 3¦F=29.43N¦mag=20X | Vickers¦294-481¦HV 3¦1¦row9
Vickers | Vickers | 10 | 294-481 | HV 3 | 2 | 29.43 | 20X | 103.585 | 104.006 | 103.7955 |  | 516.266 |  |  |  | 103.962 | 104.188 | 104.075 |  | 513.497 |  |  |  |  | 20X | HV 3 | 3 |  | Vickers¦SN=294-481¦scale=HV 3¦F=29.43N¦mag=20X | Vickers¦294-481¦HV 3¦2¦row10
Vickers | Vickers | 11 | 294-481 | HV 3 | 3 | 29.43 | 20X | 103.88 | 104.262 | 104.071 |  | 513.537 |  |  |  | 104.704 | 104.263 | 104.4835 |  | 509.495 |  |  |  |  | 20X | HV 3 | 3 |  | Vickers¦SN=294-481¦scale=HV 3¦F=29.43N¦mag=20X | Vickers¦294-481¦HV 3¦3¦row11
Vickers | Vickers | 12 | 216-610 | HV 3 | 1 | 29.43 | 50X | 86.998 | 87.315 | 87.1565 | 87.48933 | 732.203 | 726.6623 | 11.4188 | 1.571403 | 86.496 | 86.765 | 86.6305 | 87.20833 | 740.873 | 731.3793 | 14.32188 | 1.958202 | 216-610_701_HV_3_1_50X | 50X | HV 3 | 3 |  | Vickers¦SN=216-610¦scale=HV 3¦F=29.43N¦mag=50X | Vickers¦216-610¦HV 3¦1¦row12
Vickers | Vickers | 13 | 216-610 | HV 3 | 2 | 29.43 | 50X | 87.835 | 87.775 | 87.805 |  | 721.427 |  |  |  | 87.981 | 88.341 | 88.161 |  | 715.613 |  |  |  |  | 50X | HV 3 | 3 |  | Vickers¦SN=216-610¦scale=HV 3¦F=29.43N¦mag=50X | Vickers¦216-610¦HV 3¦2¦row13
Vickers | Vickers | 14 | 216-610 | HV 3 | 3 | 29.43 | 50X | 87.337 | 87.676 | 87.5065 |  | 726.357 |  |  |  | 86.622 | 87.045 | 86.8335 |  | 737.652 |  |  |  |  | 50X | HV 3 | 3 |  | Vickers¦SN=216-610¦scale=HV 3¦F=29.43N¦mag=50X | Vickers¦216-610¦HV 3¦3¦row14
Vickers | Vickers | 15 | 221-101 | HV 3 | 1 | 29.43 | 50X | 78.239 | 78.245 | 78.242 | 78.17433 | 908.555 | 910.1297 | 14.14151 | 1.553791 | 78.166 | 77.845 | 78.0055 | 77.9745 | 914.084 | 914.8567 | 15.36435 | 1.679427 | 221-101_898_HV_3_1_50X | 50X | HV 3 | 3 |  | Vickers¦SN=221-101¦scale=HV 3¦F=29.43N¦mag=50X | Vickers¦221-101¦HV 3¦1¦row15
Vickers | Vickers | 16 | 221-101 | HV 3 | 2 | 29.43 | 50X | 78.122 | 78.238 | 78.18 |  | 909.996 |  |  |  | 77.253 | 77.823 | 77.538 |  | 925.128 |  |  |  |  | 50X | HV 3 | 3 |  | Vickers¦SN=221-101¦scale=HV 3¦F=29.43N¦mag=50X | Vickers¦221-101¦HV 3¦2¦row16
Vickers | Vickers | 17 | 221-101 | HV 3 | 3 | 29.43 | 50X | 78.092 | 78.11 | 78.101 |  | 911.838 |  |  |  | 78.291 | 78.469 | 78.38 |  | 905.358 |  |  |  |  | 50X | HV 3 | 3 |  | Vickers¦SN=221-101¦scale=HV 3¦F=29.43N¦mag=50X | Vickers¦221-101¦HV 3¦3¦row17
Vickers | Vickers | 18 | 293-250 | HV 20 | 1 | 196.2 | 20X | 478.702 | 478.167 | 478.4345 | 479.2792 | 161.992 | 161.4267 | 4.914285 | 3.044283 | 478.184 | 477.252 | 477.718 | 479.3273 | 162.479 | 161.3973 | 6.184762 | 3.83201 |  | 20X | HV 20 | 20 |  | Vickers¦SN=293-250¦scale=HV 20¦F=196.2N¦mag=20X | Vickers¦293-250¦HV 20¦1¦row18
Vickers | Vickers | 19 | 293-250 | HV 20 | 2 | 196.2 | 20X | 481.128 | 481.706 | 481.417 |  | 159.991 |  |  |  | 481.719 | 482.478 | 482.0985 |  | 159.539 |  |  |  |  | 20X | HV 20 | 20 |  | Vickers¦SN=293-250¦scale=HV 20¦F=196.2N¦mag=20X | Vickers¦293-250¦HV 20¦2¦row19
Vickers | Vickers | 20 | 293-250 | HV 20 | 3 | 196.2 | 20X | 478.297 | 477.675 | 477.986 |  | 162.297 |  |  |  | 478.515 | 477.816 | 478.1655 |  | 162.174 |  |  |  |  | 20X | HV 20 | 20 |  | Vickers¦SN=293-250¦scale=HV 20¦F=196.2N¦mag=20X | Vickers¦293-250¦HV 20¦3¦row20
Vickers | Vickers | 21 | 294-367 | HV 20 | 1 | 196.2 | 20X | 349.164 | 349.313 | 349.2385 | 349.196 | 304.015 | 304.09 | 3.798406 | 1.249106 | 349.57 | 350.015 | 349.7925 | 349.4752 | 303.054 | 303.6047 | 3.808153 | 1.254313 |  | 20X | HV 20 | 20 |  | Vickers¦SN=294-367¦scale=HV 20¦F=196.2N¦mag=20X | Vickers¦294-367¦HV 20¦1¦row21
Vickers | Vickers | 22 | 294-367 | HV 20 | 2 | 196.2 | 20X | 349.606 | 349.457 | 349.5315 |  | 303.506 |  |  |  | 349.852 | 349.266 | 349.559 |  | 303.458 |  |  |  |  | 20X | HV 20 | 20 |  | Vickers¦SN=294-367¦scale=HV 20¦F=196.2N¦mag=20X | Vickers¦294-367¦HV 20¦2¦row22
Vickers | Vickers | 23 | 294-367 | HV 20 | 3 | 196.2 | 20X | 348.764 | 348.872 | 348.818 |  | 304.749 |  |  |  | 348.974 | 349.174 | 349.074 |  | 304.302 |  |  |  |  | 20X | HV 20 | 20 |  | Vickers¦SN=294-367¦scale=HV 20¦F=196.2N¦mag=20X | Vickers¦294-367¦HV 20¦3¦row23
Vickers | Vickers | 24 | 294-481 | HV 20 | 1 | 196.2 | 20X | 270.186 | 269.66 | 269.923 | 270.0955 | 508.932 | 508.284 | 6.497027 | 1.278228 | 270.038 | 269.777 | 269.9075 | 269.9183 | 508.993 | 508.951 | 6.312983 | 1.240391 | 294_481_503_HV_20_1_20X | 20X | HV 20 | 20 |  | Vickers¦SN=294-481¦scale=HV 20¦F=196.2N¦mag=20X | Vickers¦294-481¦HV 20¦1¦row24
Vickers | Vickers | 25 | 294-481 | HV 20 | 2 | 196.2 | 20X | 269.873 | 269.85 | 269.8615 |  | 509.164 |  |  |  | 269.547 | 269.722 | 269.6345 |  | 510.02 |  |  |  |  | 20X | HV 20 | 20 |  | Vickers¦SN=294-481¦scale=HV 20¦F=196.2N¦mag=20X | Vickers¦294-481¦HV 20¦2¦row25
Vickers | Vickers | 26 | 294-481 | HV 20 | 3 | 196.2 | 20X | 270.479 | 270.525 | 270.502 |  | 506.756 |  |  |  | 270.397 | 270.029 | 270.213 |  | 507.84 |  |  |  |  | 20X | HV 20 | 20 |  | Vickers¦SN=294-481¦scale=HV 20¦F=196.2N¦mag=20X | Vickers¦294-481¦HV 20¦3¦row26
Vickers | Vickers | 27 | 216-610 | HV 20 | 1 | 196.2 | 20X | 227.965 | 227.478 | 227.7215 | 227.4537 | 715.042 | 716.7313 | 9.572697 | 1.335605 | 227.615 | 227.823 | 227.719 | 227.1698 | 715.058 | 717.44 | 10.04217 | 1.399723 | 216-610_701_HV_20_1_20X | 20X | HV 20 | 20 |  | Vickers¦SN=216-610¦scale=HV 20¦F=196.2N¦mag=20X | Vickers¦216-610¦HV 20¦1¦row27
Vickers | Vickers | 28 | 216-610 | HV 20 | 2 | 196.2 | 20X | 227.757 | 227.532 | 227.6445 |  | 715.526 |  |  |  | 227.073 | 226.9 | 226.9865 |  | 716.423 |  |  |  |  | 20X | HV 20 | 20 |  | Vickers¦SN=216-610¦scale=HV 20¦F=196.2N¦mag=20X | Vickers¦216-610¦HV 20¦2¦row28
Vickers | Vickers | 29 | 216-610 | HV 20 | 3 | 196.2 | 20X | 227.274 | 226.716 | 226.995 |  | 719.626 |  |  |  | 226.263 | 227.345 | 226.804 |  | 720.839 |  |  |  |  | 20X | HV 20 | 20 |  | Vickers¦SN=216-610¦scale=HV 20¦F=196.2N¦mag=20X | Vickers¦216-610¦HV 20¦3¦row29
Vickers | Vickers | 30 | 221-101 | HV 20 | 1 | 196.2 | 20X | 202.798 | 202.576 | 202.687 | 202.8217 | 902.585 | 901.3887 | 11.27626 | 1.250987 | 202.346 | 203.176 | 202.761 | 202.566 | 901.926 | 903.6693 | 12.09422 | 1.338346 | 221-101_898_HV_20_1_20X | 20X | HV 20 | 20 |  | Vickers¦SN=221-101¦scale=HV 20¦F=196.2N¦mag=20X | Vickers¦221-101¦HV 20¦1¦row30
Vickers | Vickers | 31 | 221-101 | HV 20 | 2 | 196.2 | 20X | 203.287 | 202.824 | 203.0555 |  | 899.312 |  |  |  | 203.227 | 202.373 | 202.8 |  | 901.579 |  |  |  |  | 20X | HV 20 | 20 |  | Vickers¦SN=221-101¦scale=HV 20¦F=196.2N¦mag=20X | Vickers¦221-101¦HV 20¦2¦row31
Vickers | Vickers | 32 | 221-101 | HV 20 | 3 | 196.2 | 20X | 202.939 | 202.506 | 202.7225 |  | 902.269 |  |  |  | 202.175 | 202.099 | 202.137 |  | 907.503 |  |  |  |  | 20X | HV 20 | 20 |  | Vickers¦SN=221-101¦scale=HV 20¦F=196.2N¦mag=20X | Vickers¦221-101¦HV 20¦3¦row32
Vickers | Vickers | 33 | 293-250 | HV 50 | 1 | 490.5 | 20X | 756.607 | 756.335 | 756.471 | 756.2575 | 162 | 162.1 | 6.968871 | 4.299119 | 756.809 | 757.33 | 757.0695 | 756.645 | 162 | 162.0333 | 7.300092 | 4.505303 |  | 20X | HV 50 | 50 |  | Vickers¦SN=293-250¦scale=HV 50¦F=490.5N¦mag=20X | Vickers¦293-250¦HV 50¦1¦row33
Vickers | Vickers | 34 | 293-250 | HV 50 | 2 | 490.5 | 20X | 758.557 | 759.2 | 758.8785 |  | 161 |  |  |  | 758.982 | 759.583 | 759.2825 |  | 160.8 |  |  |  |  | 20X | HV 50 | 50 |  | Vickers¦SN=293-250¦scale=HV 50¦F=490.5N¦mag=20X | Vickers¦293-250¦HV 50¦2¦row34
Vickers | Vickers | 35 | 293-250 | HV 50 | 3 | 490.5 | 20X | 753.114 | 753.732 | 753.423 |  | 163.3 |  |  |  | 753.544 | 753.622 | 753.583 |  | 163.3 |  |  |  |  | 20X | HV 50 | 50 |  | Vickers¦SN=293-250¦scale=HV 50¦F=490.5N¦mag=20X | Vickers¦293-250¦HV 50¦3¦row35
Vickers | Vickers | 36 | 294-367 | HV 50 | 1 | 490.5 | 20X | 550.791 | 552.234 | 551.5125 | 551.6933 | 304.8 | 304.6333 | 3.866439 | 1.269211 | 550.99 | 552.97 | 551.98 | 551.7327 | 304.3 | 304.5667 | 3.850968 | 1.264409 |  | 20X | HV 50 | 50 |  | Vickers¦SN=294-367¦scale=HV 50¦F=490.5N¦mag=20X | Vickers¦294-367¦HV 50¦1¦row36
Vickers | Vickers | 37 | 294-367 | HV 50 | 2 | 490.5 | 20X | 552.214 | 552.175 | 552.1945 |  | 304.1 |  |  |  | 552.339 | 551.633 | 551.986 |  | 304.3 |  |  |  |  | 20X | HV 50 | 50 |  | Vickers¦SN=294-367¦scale=HV 50¦F=490.5N¦mag=20X | Vickers¦294-367¦HV 50¦2¦row37
Vickers | Vickers | 38 | 294-367 | HV 50 | 3 | 490.5 | 20X | 550.944 | 551.802 | 551.373 |  | 305 |  |  |  | 550.974 | 551.49 | 551.232 |  | 305.1 |  |  |  |  | 20X | HV 50 | 50 |  | Vickers¦SN=294-367¦scale=HV 50¦F=490.5N¦mag=20X | Vickers¦294-367¦HV 50¦3¦row38
Vickers | Vickers | 39 | 294-481 | HV 50 | 1 | 490.5 | 20X | 426.107 | 426.543 | 426.325 | 426.5372 | 510.1 | 509.6 | 5.811611 | 1.140426 | 426.539 | 426.462 | 426.5005 | 426.8152 | 509.7 | 508.9333 | 6.262378 | 1.230491 |  | 20X | HV 50 | 50 |  | Vickers¦SN=294-481¦scale=HV 50¦F=490.5N¦mag=20X | Vickers¦294-481¦HV 50¦1¦row39
Vickers | Vickers | 40 | 294-481 | HV 50 | 2 | 490.5 | 20X | 426.331 | 427.089 | 426.71 |  | 509.2 |  |  |  | 426.734 | 427.684 | 427.209 |  | 508 |  |  |  |  | 20X | HV 50 | 50 |  | Vickers¦SN=294-481¦scale=HV 50¦F=490.5N¦mag=20X | Vickers¦294-481¦HV 50¦2¦row40
Vickers | Vickers | 41 | 294-481 | HV 50 | 3 | 490.5 | 20X | 426.65 | 426.503 | 426.5765 |  | 509.5 |  |  |  | 427.247 | 426.225 | 426.736 |  | 509.1 |  |  |  |  | 20X | HV 50 | 50 |  | Vickers¦SN=294-481¦scale=HV 50¦F=490.5N¦mag=20X | Vickers¦294-481¦HV 50¦3¦row41
Vickers | Vickers | 42 | 216-610 | HV 50 | 1 | 490.5 | 20X | 360.468 | 360.302 | 360.385 | 360.7707 | 713.9 | 712.3667 | 9.046613 | 1.269938 | 360.391 | 360.031 | 360.211 | 360.494 | 714.6 | 713.4667 | 8.48522 | 1.189295 |  | 20X | HV 50 | 50 |  | Vickers¦SN=216-610¦scale=HV 50¦F=490.5N¦mag=20X | Vickers¦216-610¦HV 50¦1¦row42
Vickers | Vickers | 43 | 216-610 | HV 50 | 2 | 490.5 | 20X | 360.678 | 360.832 | 360.755 |  | 712.4 |  |  |  | 360.795 | 360.281 | 360.538 |  | 713.3 |  |  |  |  | 20X | HV 50 | 50 |  | Vickers¦SN=216-610¦scale=HV 50¦F=490.5N¦mag=20X | Vickers¦216-610¦HV 50¦2¦row43
Vickers | Vickers | 44 | 216-610 | HV 50 | 3 | 490.5 | 20X | 361.138 | 361.206 | 361.172 |  | 710.8 |  |  |  | 361.025 | 360.441 | 360.733 |  | 712.5 |  |  |  |  | 20X | HV 50 | 50 |  | Vickers¦SN=216-610¦scale=HV 50¦F=490.5N¦mag=20X | Vickers¦216-610¦HV 50¦3¦row44
Vickers | Vickers | 45 | 221-101 | HV 50 | 1 | 490.5 | 20X | 321.971 | 321.549 | 321.76 | 321.8033 | 895.5 | 895.3 | 10.29991 | 1.150443 | 321.004 | 320.734 | 320.869 | 321.2492 | 900.5 | 898.3667 | 11.1392 | 1.239939 |  | 20X | HV 50 | 50 |  | Vickers¦SN=221-101¦scale=HV 50¦F=490.5N¦mag=20X | Vickers¦221-101¦HV 50¦1¦row45
Vickers | Vickers | 46 | 221-101 | HV 50 | 2 | 490.5 | 20X | 321.852 | 322.044 | 321.948 |  | 894.5 |  |  |  | 321.677 | 321.204 | 321.4405 |  | 897.3 |  |  |  |  | 20X | HV 50 | 50 |  | Vickers¦SN=221-101¦scale=HV 50¦F=490.5N¦mag=20X | Vickers¦221-101¦HV 50¦2¦row46
Vickers | Vickers | 47 | 221-101 | HV 50 | 3 | 490.5 | 20X | 321.762 | 321.642 | 321.702 |  | 895.9 |  |  |  | 321.678 | 321.198 | 321.438 |  | 897.3 |  |  |  |  | 20X | HV 50 | 50 |  | Vickers¦SN=221-101¦scale=HV 50¦F=490.5N¦mag=20X | Vickers¦221-101¦HV 50¦3¦row47
Vickers | Vickers | 48 | 293-250 | HV 100 | 1 | 981 | 20X | 1066.623 | 1071.264 | 1068.9435 | 1069.236 | 162.3 | 162.2 | 7.783485 | 4.798696 | 1066.977 | 1071.568 | 1069.2725 | 1069.524 | 162.2 | 162.1333 | 7.740602 | 4.77422 |  | 20X | HV 100 | 100 |  | Vickers¦SN=293-250¦scale=HV 100¦F=981N¦mag=20X | Vickers¦293-250¦HV 100¦1¦row48
Vickers | Vickers | 49 | 293-250 | HV 100 | 2 | 981 | 20X | 1072.357 | 1072.534 | 1072.4455 |  | 161.2 |  |  |  | 1072.775 | 1072.623 | 1072.699 |  | 161.2 |  |  |  |  | 20X | HV 100 | 100 |  | Vickers¦SN=293-250¦scale=HV 100¦F=981N¦mag=20X | Vickers¦293-250¦HV 100¦2¦row49
Vickers | Vickers | 50 | 293-250 | HV 100 | 3 | 981 | 20X | 1064.814 | 1067.825 | 1066.3195 |  | 163.1 |  |  |  | 1065.147 | 1068.054 | 1066.6005 |  | 163 |  |  |  |  | 20X | HV 100 | 100 |  | Vickers¦SN=293-250¦scale=HV 100¦F=981N¦mag=20X | Vickers¦293-250¦HV 100¦3¦row50
Vickers | Vickers | 51 | 294-367 | HV 100 | 1 | 981 | 20X | 781.723 | 781.85 | 781.7865 | 781.4813 | 303.4 | 303.6667 | 3.429731 | 1.129439 | 781.777 | 782.076 | 781.9265 | 781.7035 | 303.3 | 303.5 | 3.393086 | 1.117986 |  | 20X | HV 100 | 100 |  | Vickers¦SN=294-367¦scale=HV 100¦F=981N¦mag=20X | Vickers¦294-367¦HV 100¦1¦row51
Vickers | Vickers | 52 | 294-367 | HV 100 | 2 | 981 | 20X | 780.178 | 782.457 | 781.3175 |  | 303.8 |  |  |  | 781.035 | 782.443 | 781.739 |  | 303.5 |  |  |  |  | 20X | HV 100 | 100 |  | Vickers¦SN=294-367¦scale=HV 100¦F=981N¦mag=20X | Vickers¦294-367¦HV 100¦2¦row52
Vickers | Vickers | 53 | 294-367 | HV 100 | 3 | 981 | 20X | 780.459 | 782.221 | 781.34 |  | 303.8 |  |  |  | 780.912 | 781.978 | 781.445 |  | 303.7 |  |  |  |  | 20X | HV 100 | 100 |  | Vickers¦SN=294-367¦scale=HV 100¦F=981N¦mag=20X | Vickers¦294-367¦HV 100¦3¦row53
Vickers | Vickers | 54 | 294-481 | HV 100 | 1 | 981 | 20X | 605.403 | 606.456 | 605.9295 | 605.7117 | 505.1 | 505.4667 | 7.689478 | 1.521263 | 605.16 | 606.295 | 605.7275 | 605.5448 | 505.4 | 505.7333 | 8.955039 | 1.770704 |  | 20X | HV 100 | 100 |  | Vickers¦SN=294-481¦scale=HV 100¦F=981N¦mag=20X | Vickers¦294-481¦HV 100¦1¦row54
Vickers | Vickers | 55 | 294-481 | HV 100 | 2 | 981 | 20X | 605.952 | 606.62 | 606.286 |  | 504.5 |  |  |  | 606.088 | 606.642 | 606.365 |  | 504.4 |  |  |  |  | 20X | HV 100 | 100 |  | Vickers¦SN=294-481¦scale=HV 100¦F=981N¦mag=20X | Vickers¦294-481¦HV 100¦2¦row55
Vickers | Vickers | 56 | 294-481 | HV 100 | 3 | 981 | 20X | 604.529 | 605.31 | 604.9195 |  | 506.8 |  |  |  | 604.142 | 604.942 | 604.542 |  | 507.4 |  |  |  |  | 20X | HV 100 | 100 |  | Vickers¦SN=294-481¦scale=HV 100¦F=981N¦mag=20X | Vickers¦294-481¦HV 100¦3¦row56
Vickers | Vickers | 57 | 216-610 | HV 100 | 1 | 981 | 20X | 511.016 | 511.678 | 511.347 | 511.2327 | 709.2 | 709.5333 | 8.526855 | 1.201755 | 511.311 | 511.273 | 511.292 | 511.089 | 709.4 | 709.9667 | 8.763612 | 1.23437 |  | 20X | HV 100 | 100 |  | Vickers¦SN=216-610¦scale=HV 100¦F=981N¦mag=20X | Vickers¦216-610¦HV 100¦1¦row57
Vickers | Vickers | 58 | 216-610 | HV 100 | 2 | 981 | 20X | 510.923 | 510.777 | 510.85 |  | 710.6 |  |  |  | 510.818 | 510.467 | 510.6425 |  | 711.2 |  |  |  |  | 20X | HV 100 | 100 |  | Vickers¦SN=216-610¦scale=HV 100¦F=981N¦mag=20X | Vickers¦216-610¦HV 100¦2¦row58
Vickers | Vickers | 59 | 216-610 | HV 100 | 3 | 981 | 20X | 511.452 | 511.55 | 511.501 |  | 708.8 |  |  |  | 511.357 | 511.308 | 511.3325 |  | 709.3 |  |  |  |  | 20X | HV 100 | 100 |  | Vickers¦SN=216-610¦scale=HV 100¦F=981N¦mag=20X | Vickers¦216-610¦HV 100¦3¦row59
Vickers | Vickers | 60 | 221-101 | HV 100 | 1 | 981 | 20X | 455.893 | 456.194 | 456.0435 | 456.0675 | 891.7 | 891.6 | 10.00146 | 1.121743 | 455.915 | 456.254 | 456.0845 | 455.9177 | 891.5 | 892.1667 | 10.02531 | 1.123703 |  | 20X | HV 100 | 100 |  | Vickers¦SN=221-101¦scale=HV 100¦F=981N¦mag=20X | Vickers¦221-101¦HV 100¦1¦row60
Vickers | Vickers | 61 | 221-101 | HV 100 | 2 | 981 | 20X | 455.818 | 456.02 | 455.919 |  | 892.2 |  |  |  | 456.009 | 455.49 | 455.7495 |  | 892.8 |  |  |  |  | 20X | HV 100 | 100 |  | Vickers¦SN=221-101¦scale=HV 100¦F=981N¦mag=20X | Vickers¦221-101¦HV 100¦2¦row61
Vickers | Vickers | 62 | 221-101 | HV 100 | 3 | 981 | 20X | 456.126 | 456.354 | 456.24 |  | 890.9 |  |  |  | 455.607 | 456.231 | 455.919 |  | 892.2 |  |  |  |  | 20X | HV 100 | 100 |  | Vickers¦SN=221-101¦scale=HV 100¦F=981N¦mag=20X | Vickers¦221-101¦HV 100¦3¦row62

## Clean_Micro_Vickers
method | original_sheet | excel_row | serial_number | hardness_scale_raw | position | applied_force_n | magnification_raw | manual_d1_um | manual_d2_um | manual_mean_dimension_um | manual_series_mean_dimension_um | manual_hardness | manual_series_mean_hardness | manual_expanded_uncertainty | manual_relative_expanded_uncertainty | automatic_d1_um | automatic_d2_um | automatic_mean_dimension_um | automatic_series_mean_dimension_um | automatic_hardness | automatic_series_mean_hardness | automatic_expanded_uncertainty | automatic_relative_expanded_uncertainty | picture_id | magnification | hardness_scale | hardness_level | ball_diameter_mm | series_id | record_id
Micro-Vickers | Mirco-Vickers | 3 | 710-404 | HV 0,5 | 1 | 0.4905 | 50X | 44.878 | 43.552 | 44.215 | 43.33583 | 47.418 | 49.41867 | 1.06469 | 2.154429 | 44.954 | 43.802 | 44.378 | 43.47233 | 47.07 | 49.10733 | 1.053496 | 2.145293 | 710-404_39.6_HMV_0.05_1_50X | 50X | HV 0.05 | 0.05 |  | Micro-Vickers¦SN=710-404¦scale=HV 0.05¦F=0.4905N¦mag=50X | Micro-Vickers¦710-404¦HV 0.05¦1¦row3
Micro-Vickers | Mirco-Vickers | 4 | 710-404 | HV 0,5 | 2 | 0.4905 | 50X | 43.978 | 43.227 | 43.6025 |  | 48.759 |  |  |  | 43.997 | 43.381 | 43.689 |  | 48.566 |  |  |  |  | 50X | HV 0.05 | 0.05 |  | Micro-Vickers¦SN=710-404¦scale=HV 0.05¦F=0.4905N¦mag=50X | Micro-Vickers¦710-404¦HV 0.05¦2¦row4
Micro-Vickers | Mirco-Vickers | 5 | 710-404 | HV 0,5 | 3 | 0.4905 | 50X | 42.364 | 42.016 | 42.19 |  | 52.079 |  |  |  | 42.393 | 42.307 | 42.35 |  | 51.686 |  |  |  |  | 50X | HV 0.05 | 0.05 |  | Micro-Vickers¦SN=710-404¦scale=HV 0.05¦F=0.4905N¦mag=50X | Micro-Vickers¦710-404¦HV 0.05¦3¦row5
Micro-Vickers | Mirco-Vickers | 6 | 711-081 | HV 0,5 | 1 | 0.4905 | 50X | 28.754 | 28.431 | 28.5925 | 28.76417 | 113.39 | 112.061 | 1.957384 | 1.746713 | 28.748 | 28.501 | 28.6245 | 28.83067 | 113.141 | 111.551 | 1.956871 | 1.754239 | 711-081_102_HMV_0.05_1_50X | 50X | HV 0.05 | 0.05 |  | Micro-Vickers¦SN=711-081¦scale=HV 0.05¦F=0.4905N¦mag=50X | Micro-Vickers¦711-081¦HV 0.05¦1¦row6
Micro-Vickers | Mirco-Vickers | 7 | 711-081 | HV 0,5 | 2 | 0.4905 | 50X | 29.203 | 28.962 | 29.0825 |  | 109.601 |  |  |  | 29.39 | 28.959 | 29.1745 |  | 108.915 |  |  |  |  | 50X | HV 0.05 | 0.05 |  | Micro-Vickers¦SN=711-081¦scale=HV 0.05¦F=0.4905N¦mag=50X | Micro-Vickers¦711-081¦HV 0.05¦2¦row7
Micro-Vickers | Mirco-Vickers | 8 | 711-081 | HV 0,5 | 3 | 0.4905 | 50X | 29.042 | 28.193 | 28.6175 |  | 113.192 |  |  |  | 29.243 | 28.143 | 28.693 |  | 112.597 |  |  |  |  | 50X | HV 0.05 | 0.05 |  | Micro-Vickers¦SN=711-081¦scale=HV 0.05¦F=0.4905N¦mag=50X | Micro-Vickers¦711-081¦HV 0.05¦3¦row8
Micro-Vickers | Mirco-Vickers | 9 | 710-655 | HV 0,5 | 1 | 0.4905 | 50X | 20.888 | 20.796 | 20.842 | 20.84917 | 217.337 | 214.576 | 4.214523 | 1.964117 | 20.921 | 20.887 | 20.904 | 20.88567 | 212.139 | 212.5323 | 4.187087 | 1.970094 | 710-655_197_HMV_0.05_1_50X | 50X | HV 0.05 | 0.05 |  | Micro-Vickers¦SN=710-655¦scale=HV 0.05¦F=0.4905N¦mag=50X | Micro-Vickers¦710-655¦HV 0.05¦1¦row9
Micro-Vickers | Mirco-Vickers | 10 | 710-655 | HV 0,5 | 2 | 0.4905 | 50X | 20.584 | 20.941 | 20.7625 |  | 215.041 |  |  |  | 20.441 | 21.023 | 20.732 |  | 215.674 |  |  |  |  | 50X | HV 0.05 | 0.05 |  | Micro-Vickers¦SN=710-655¦scale=HV 0.05¦F=0.4905N¦mag=50X | Micro-Vickers¦710-655¦HV 0.05¦2¦row10
Micro-Vickers | Mirco-Vickers | 11 | 710-655 | HV 0,5 | 3 | 0.4905 | 50X | 20.701 | 21.185 | 20.943 |  | 211.35 |  |  |  | 20.762 | 21.28 | 21.021 |  | 209.784 |  |  |  |  | 50X | HV 0.05 | 0.05 |  | Micro-Vickers¦SN=710-655¦scale=HV 0.05¦F=0.4905N¦mag=50X | Micro-Vickers¦710-655¦HV 0.05¦3¦row11
Micro-Vickers | Mirco-Vickers | 12 | 711-081 | HV 0,5 | 1 | 4.905 | 50X | 94.577 | 94.173 | 94.375 | 93.89833 | 104.08 | 105.1503 | 1.682768 | 1.600345 | 94.669 | 94.387 | 94.528 | 94.04217 | 103.743 | 104.827 | 1.604723 | 1.53083 | 711-081_102_HMV_0.5_1_50X | 50X | HV 0.5 | 0.5 |  | Micro-Vickers¦SN=711-081¦scale=HV 0.5¦F=4.905N¦mag=50X | Micro-Vickers¦711-081¦HV 0.5¦1¦row12
Micro-Vickers | Mirco-Vickers | 13 | 711-081 | HV 0,5 | 2 | 4.905 | 50X | 93.058 | 93.169 | 93.1135 |  | 106.919 |  |  |  | 93.436 | 93.271 | 93.3535 |  | 106.371 |  |  |  |  | 50X | HV 0.5 | 0.5 |  | Micro-Vickers¦SN=711-081¦scale=HV 0.5¦F=4.905N¦mag=50X | Micro-Vickers¦711-081¦HV 0.5¦2¦row13
Micro-Vickers | Mirco-Vickers | 14 | 711-081 | HV 0,5 | 3 | 4.905 | 50X | 94.391 | 94.022 | 94.2065 |  | 104.452 |  |  |  | 94.581 | 93.909 | 94.245 |  | 104.367 |  |  |  |  | 50X | HV 0.5 | 0.5 |  | Micro-Vickers¦SN=711-081¦scale=HV 0.5¦F=4.905N¦mag=50X | Micro-Vickers¦711-081¦HV 0.5¦3¦row14
Micro-Vickers | Mirco-Vickers | 15 | 706-437 | HV 0,5 | 1 | 4.905 | 50X | 54.053 | 53.972 | 54.0125 | 53.95683 | 318.225 | 318.5757 | 4.469145 | 1.402852 | 53.836 | 53.96 | 53.898 | 54.00133 | 319.106 | 317.8967 | 4.491287 | 1.412813 | 706-437_307_HMV_0.5_1_50X | 50X | HV 0.5 | 0.5 |  | Micro-Vickers¦SN=706-437¦scale=HV 0.5¦F=4.905N¦mag=50X | Micro-Vickers¦706-437¦HV 0.5¦1¦row15
Micro-Vickers | Mirco-Vickers | 16 | 706-437 | HV 0,5 | 2 | 4.905 | 50X | 53.833 | 53.645 | 53.739 |  | 320.997 |  |  |  | 53.868 | 53.824 | 53.846 |  | 319.722 |  |  |  |  | 50X | HV 0.5 | 0.5 |  | Micro-Vickers¦SN=706-437¦scale=HV 0.5¦F=4.905N¦mag=50X | Micro-Vickers¦706-437¦HV 0.5¦2¦row16
Micro-Vickers | Mirco-Vickers | 17 | 706-437 | HV 0,5 | 3 | 4.905 | 50X | 54.12 | 54.118 | 54.119 |  | 316.505 |  |  |  | 53.817 | 54.703 | 54.26 |  | 314.862 |  |  |  |  | 50X | HV 0.5 | 0.5 |  | Micro-Vickers¦SN=706-437¦scale=HV 0.5¦F=4.905N¦mag=50X | Micro-Vickers¦706-437¦HV 0.5¦3¦row17
Micro-Vickers | Mirco-Vickers | 18 | 711-246 | HV 0,5 | 1 | 4.905 | 50X | 42.855 | 42.925 | 42.89 | 42.603 | 503.927 | 510.7747 | 7.755928 | 1.518464 | 42.965 | 43.139 | 43.052 | 42.79433 | 500.142 | 506.258 | 8.005903 | 1.581388 | 711-246_502_HMV_0.5_1_50X | 50X | HV 0.5 | 0.5 |  | Micro-Vickers¦SN=711-246¦scale=HV 0.5¦F=4.905N¦mag=50X | Micro-Vickers¦711-246¦HV 0.5¦1¦row18
Micro-Vickers | Mirco-Vickers | 19 | 711-246 | HV 0,5 | 2 | 4.905 | 50X | 42.539 | 42.309 | 42.424 |  | 515.058 |  |  |  | 42.483 | 42.216 | 42.3495 |  | 516.86 |  |  |  |  | 50X | HV 0.5 | 0.5 |  | Micro-Vickers¦SN=711-246¦scale=HV 0.5¦F=4.905N¦mag=50X | Micro-Vickers¦711-246¦HV 0.5¦2¦row19
Micro-Vickers | Mirco-Vickers | 20 | 711-246 | HV 0,5 | 3 | 4.905 | 50X | 42.506 | 42.484 | 42.495 |  | 513.339 |  |  |  | 42.723 | 43.24 | 42.9815 |  | 501.772 |  |  |  |  | 50X | HV 0.5 | 0.5 |  | Micro-Vickers¦SN=711-246¦scale=HV 0.5¦F=4.905N¦mag=50X | Micro-Vickers¦711-246¦HV 0.5¦3¦row20
Micro-Vickers | Mirco-Vickers | 21 | 710-106 | HV 0,5 | 1 | 4.905 | 50X | 35.089 | 35.34 | 35.2145 | 35.11633 | 747.544 | 751.7683 | 11.97661 | 1.593125 | 35.068 | 34.808 | 34.938 | 35.00333 | 759.423 | 756.691 | 12.33846 | 1.630581 | 710-106_708_HMV_0.5_1_50X | 50X | HV 0.5 | 0.5 |  | Micro-Vickers¦SN=710-106¦scale=HV 0.5¦F=4.905N¦mag=50X | Micro-Vickers¦710-106¦HV 0.5¦1¦row21
Micro-Vickers | Mirco-Vickers | 22 | 710-106 | HV 0,5 | 2 | 4.905 | 50X | 35.316 | 35.134 | 35.225 |  | 747.098 |  |  |  | 35.396 | 35.236 | 35.316 |  | 743.253 |  |  |  |  | 50X | HV 0.5 | 0.5 |  | Micro-Vickers¦SN=710-106¦scale=HV 0.5¦F=4.905N¦mag=50X | Micro-Vickers¦710-106¦HV 0.5¦2¦row22
Micro-Vickers | Mirco-Vickers | 23 | 710-106 | HV 0,5 | 3 | 4.905 | 50X | 34.912 | 34.907 | 34.9095 |  | 760.663 |  |  |  | 34.438 | 35.074 | 34.756 |  | 767.397 |  |  |  |  | 50X | HV 0.5 | 0.5 |  | Micro-Vickers¦SN=710-106¦scale=HV 0.5¦F=4.905N¦mag=50X | Micro-Vickers¦710-106¦HV 0.5¦3¦row23
Micro-Vickers | Mirco-Vickers | 24 | 709-293 | HV 0,5 | 1 | 4.905 | 50X | 30.615 | 30.99 | 30.8025 | 30.72733 | 977.03 | 981.8373 | 16.2799 | 1.658106 | 30.856 | 31.007 | 30.9315 | 30.75033 | 968.929 | 980.475 | 16.52955 | 1.685872 | 709-293_904_HMV_0.5_1_50X | 50X | HV 0.5 | 0.5 |  | Micro-Vickers¦SN=709-293¦scale=HV 0.5¦F=4.905N¦mag=50X | Micro-Vickers¦709-293¦HV 0.5¦1¦row24
Micro-Vickers | Mirco-Vickers | 25 | 709-293 | HV 0,5 | 2 | 4.905 | 50X | 30.634 | 30.901 | 30.7675 |  | 979.254 |  |  |  | 30.597 | 31.047 | 30.822 |  | 975.794 |  |  |  |  | 50X | HV 0.5 | 0.5 |  | Micro-Vickers¦SN=709-293¦scale=HV 0.5¦F=4.905N¦mag=50X | Micro-Vickers¦709-293¦HV 0.5¦2¦row25
Micro-Vickers | Mirco-Vickers | 26 | 709-293 | HV 0,5 | 3 | 4.905 | 50X | 30.769 | 30.455 | 30.612 |  | 989.228 |  |  |  | 30.544 | 30.451 | 30.4975 |  | 996.702 |  |  |  |  | 50X | HV 0.5 | 0.5 |  | Micro-Vickers¦SN=709-293¦scale=HV 0.5¦F=4.905N¦mag=50X | Micro-Vickers¦709-293¦HV 0.5¦3¦row26
Micro-Vickers | Mirco-Vickers | 27 | 711-081 | HV 1 | 1 | 9.81 | 20X | 133.989 | 133.847 | 133.918 | 133.8632 | 103.379 | 103.4753 | 1.334814 | 1.289982 | 134.227 | 134.149 | 134.188 | 133.9907 | 102.963 | 103.2693 | 1.395568 | 1.351387 | 711-081_102_HMV_1_1_20X | 20X | HV 1 | 1 |  | Micro-Vickers¦SN=711-081¦scale=HV 1¦F=9.81N¦mag=20X | Micro-Vickers¦711-081¦HV 1¦1¦row27
Micro-Vickers | Mirco-Vickers | 28 | 711-081 | HV 1 | 2 | 9.81 | 20X | 133.772 | 134.662 | 134.217 |  | 102.949 |  |  |  | 133.884 | 134.768 | 134.326 |  | 102.752 |  |  |  |  | 20X | HV 1 | 1 |  | Micro-Vickers¦SN=711-081¦scale=HV 1¦F=9.81N¦mag=20X | Micro-Vickers¦711-081¦HV 1¦2¦row28
Micro-Vickers | Mirco-Vickers | 29 | 711-081 | HV 1 | 3 | 9.81 | 20X | 133.896 | 133.013 | 133.4545 |  | 104.098 |  |  |  | 133.959 | 132.957 | 133.458 |  | 104.093 |  |  |  |  | 20X | HV 1 | 1 |  | Micro-Vickers¦SN=711-081¦scale=HV 1¦F=9.81N¦mag=20X | Micro-Vickers¦711-081¦HV 1¦3¦row29
Micro-Vickers | Mirco-Vickers | 30 | 706-437 | HV 1 | 1 | 9.81 | 50X | 76.986 | 78.473 | 77.7295 | 76.676 | 306.858 | 315.334 | 6.354176 | 2.015062 | 76.23 | 78.803 | 77.5165 | 76.3145 | 308.543 | 318.487 | 6.888711 | 2.162949 | 706-437_307_HMV_1_1_50X | 50X | HV 1 | 1 |  | Micro-Vickers¦SN=706-437¦scale=HV 1¦F=9.81N¦mag=50X | Micro-Vickers¦706-437¦HV 1¦1¦row30
Micro-Vickers | Mirco-Vickers | 31 | 706-437 | HV 1 | 2 | 9.81 | 50X | 76.099 | 75.238 | 75.6685 |  | 323.417 |  |  |  | 75.404 | 75.034 | 75.219 |  | 327.684 |  |  |  | 706-437_307_HMV_1_2_50X | 50X | HV 1 | 1 |  | Micro-Vickers¦SN=706-437¦scale=HV 1¦F=9.81N¦mag=50X | Micro-Vickers¦706-437¦HV 1¦2¦row31
Micro-Vickers | Mirco-Vickers | 32 | 706-437 | HV 1 | 3 | 9.81 | 50X | 76.978 | 76.282 | 76.63 |  | 315.727 |  |  |  | 76.603 | 75.813 | 76.208 |  | 319.234 |  |  |  |  | 50X | HV 1 | 1 |  | Micro-Vickers¦SN=706-437¦scale=HV 1¦F=9.81N¦mag=50X | Micro-Vickers¦706-437¦HV 1¦3¦row32
Micro-Vickers | Mirco-Vickers | 33 | 711-246 | HV 1 | 1 | 9.81 | 50X | 61.233 | 60.571 | 60.902 | 60.518 | 499.858 | 506.2687 | 7.448953 | 1.471344 | 61.339 | 60.506 | 60.9225 | 60.277 | 499.513 | 510.365 | 8.069913 | 1.581204 | 711-246_502_HMV_1_1_50X | 50X | HV 1 | 1 |  | Micro-Vickers¦SN=711-246¦scale=HV 1¦F=9.81N¦mag=50X | Micro-Vickers¦711-246¦HV 1¦1¦row33
Micro-Vickers | Mirco-Vickers | 34 | 711-246 | HV 1 | 2 | 9.81 | 50X | 60.38 | 60.759 | 60.5695 |  | 505.361 |  |  |  | 59.748 | 60.131 | 59.9395 |  | 516.049 |  |  |  |  | 50X | HV 1 | 1 |  | Micro-Vickers¦SN=711-246¦scale=HV 1¦F=9.81N¦mag=50X | Micro-Vickers¦711-246¦HV 1¦2¦row34
Micro-Vickers | Mirco-Vickers | 35 | 711-246 | HV 1 | 3 | 9.81 | 50X | 60.709 | 59.456 | 60.0825 |  | 513.587 |  |  |  | 60.284 | 59.654 | 59.969 |  | 515.533 |  |  |  | 711-246_502_HMV_1_3_50X | 50X | HV 1 | 1 |  | Micro-Vickers¦SN=711-246¦scale=HV 1¦F=9.81N¦mag=50X | Micro-Vickers¦711-246¦HV 1¦3¦row35
Micro-Vickers | Mirco-Vickers | 36 | 710-106 | HV 1 | 1 | 9.81 | 50X | 50.597 | 50.739 | 50.668 | 50.34967 | 722.175 | 731.3917 | 10.7947 | 1.475913 | 50.109 | 50.502 | 50.3055 | 50.0255 | 732.635 | 740.9113 | 10.90113 | 1.471313 | 710-106_708_HMV_1_1_50X | 50X | HV 1 | 1 |  | Micro-Vickers¦SN=710-106¦scale=HV 1¦F=9.81N¦mag=50X | Micro-Vickers¦710-106¦HV 1¦1¦row36
Micro-Vickers | Mirco-Vickers | 37 | 710-106 | HV 1 | 2 | 9.81 | 50X | 50.4 | 50.273 | 50.3365 |  | 731.718 |  |  |  | 50.242 | 49.873 | 50.0575 |  | 739.912 |  |  |  |  | 50X | HV 1 | 1 |  | Micro-Vickers¦SN=710-106¦scale=HV 1¦F=9.81N¦mag=50X | Micro-Vickers¦710-106¦HV 1¦2¦row37
Micro-Vickers | Mirco-Vickers | 38 | 710-106 | HV 1 | 3 | 9.81 | 50X | 49.855 | 50.234 | 50.0445 |  | 740.282 |  |  |  | 49.512 | 49.915 | 49.7135 |  | 750.187 |  |  |  |  | 50X | HV 1 | 1 |  | Micro-Vickers¦SN=710-106¦scale=HV 1¦F=9.81N¦mag=50X | Micro-Vickers¦710-106¦HV 1¦3¦row38
Micro-Vickers | Mirco-Vickers | 39 | 709-293 | HV 1 | 1 | 9.81 | 50X | 45.061 | 45.141 | 45.101 | 45.11083 | 911.46 | 911.0723 | 13.22996 | 1.452131 | 43.991 | 44.591 | 44.291 | 44.38583 | 945.102 | 941.148 | 14.22145 | 1.511075 | 709-293_904_HMV_1_1_50X | 50X | HV 1 | 1 |  | Micro-Vickers¦SN=709-293¦scale=HV 1¦F=9.81N¦mag=50X | Micro-Vickers¦709-293¦HV 1¦1¦row39
Micro-Vickers | Mirco-Vickers | 40 | 709-293 | HV 1 | 2 | 9.81 | 50X | 45.165 | 44.858 | 45.0115 |  | 915.088 |  |  |  | 44.133 | 44.203 | 44.168 |  | 950.373 |  |  |  |  | 50X | HV 1 | 1 |  | Micro-Vickers¦SN=709-293¦scale=HV 1¦F=9.81N¦mag=50X | Micro-Vickers¦709-293¦HV 1¦2¦row40
Micro-Vickers | Mirco-Vickers | 41 | 709-293 | HV 1 | 3 | 9.81 | 50X | 45.172 | 45.268 | 45.22 |  | 906.669 |  |  |  | 44.82 | 44.577 | 44.6985 |  | 927.969 |  |  |  |  | 50X | HV 1 | 1 |  | Micro-Vickers¦SN=709-293¦scale=HV 1¦F=9.81N¦mag=50X | Micro-Vickers¦709-293¦HV 1¦3¦row41
Micro-Vickers | Mirco-Vickers | 42 | 711-081 | HV 2 | 1 | 19.62 | 20X | 190.789 | 189.096 | 189.9425 | 189.3157 | 102.777 | 103.472 | 2.636965 | 2.548482 | 191.047 | 189.242 | 190.1445 | 189.6583 | 102.558 | 103.097 | 2.556049 | 2.479267 | 711-081_102_HMV_2_1_20X | 20X | HV 2 | 2 |  | Micro-Vickers¦SN=711-081¦scale=HV 2¦F=19.62N¦mag=20X | Micro-Vickers¦711-081¦HV 2¦1¦row42
Micro-Vickers | Mirco-Vickers | 43 | 711-081 | HV 2 | 2 | 19.62 | 20X | 188.815 | 186.379 | 187.597 |  | 105.363 |  |  |  | 188.96 | 187.083 | 188.0215 |  | 104.887 |  |  |  |  | 20X | HV 2 | 2 |  | Micro-Vickers¦SN=711-081¦scale=HV 2¦F=19.62N¦mag=20X | Micro-Vickers¦711-081¦HV 2¦2¦row43
Micro-Vickers | Mirco-Vickers | 44 | 711-081 | HV 2 | 3 | 19.62 | 20X | 190.903 | 189.912 | 190.4075 |  | 102.276 |  |  |  | 191.346 | 190.272 | 190.809 |  | 101.846 |  |  |  |  | 20X | HV 2 | 2 |  | Micro-Vickers¦SN=711-081¦scale=HV 2¦F=19.62N¦mag=20X | Micro-Vickers¦711-081¦HV 2¦3¦row44
Micro-Vickers | Mirco-Vickers | 45 | 706-437 | HV 2 | 1 | 19.62 | 20X | 108.2 | 108.943 | 108.5715 | 108.0538 | 314.563 | 317.597 | 4.417477 | 1.390906 | 108.206 | 109.032 | 108.619 | 108.0802 | 314.288 | 317.443 | 4.408613 | 1.388789 | 706-437_307_HMV_2_1_50X | 20X | HV 2 | 2 |  | Micro-Vickers¦SN=706-437¦scale=HV 2¦F=19.62N¦mag=20X | Micro-Vickers¦706-437¦HV 2¦1¦row45
Micro-Vickers | Mirco-Vickers | 46 | 706-437 | HV 2 | 2 | 19.62 | 20X | 107.881 | 108.039 | 107.96 |  | 318.137 |  |  |  | 107.664 | 108.136 | 107.9 |  | 318.491 |  |  |  |  | 20X | HV 2 | 2 |  | Micro-Vickers¦SN=706-437¦scale=HV 2¦F=19.62N¦mag=20X | Micro-Vickers¦706-437¦HV 2¦2¦row46
Micro-Vickers | Mirco-Vickers | 47 | 706-437 | HV 2 | 3 | 19.62 | 20X | 107.52 | 107.74 | 107.63 |  | 320.091 |  |  |  | 107.642 | 107.801 | 107.7215 |  | 319.55 |  |  |  |  | 20X | HV 2 | 2 |  | Micro-Vickers¦SN=706-437¦scale=HV 2¦F=19.62N¦mag=20X | Micro-Vickers¦706-437¦HV 2¦3¦row47
Micro-Vickers | Mirco-Vickers | 48 | 711-246 | HV 2 | 1 | 19.62 | 50X | 84.549 | 84.795 | 84.672 | 84.92667 | 517.202 | 514.112 | 6.582756 | 1.280413 | 84.358 | 84.768 | 84.563 | 84.86417 | 518.536 | 514.842 | 6.684863 | 1.29843 | 711-246_502_HMV_2_1_50X | 50X | HV 2 | 2 |  | Micro-Vickers¦SN=711-246¦scale=HV 2¦F=19.62N¦mag=50X | Micro-Vickers¦711-246¦HV 2¦1¦row48
Micro-Vickers | Mirco-Vickers | 49 | 711-246 | HV 2 | 2 | 19.62 | 50X | 85.104 | 85.004 | 85.054 |  | 512.567 |  |  |  | 85.039 | 84.949 | 84.994 |  | 513.194 |  |  |  |  | 50X | HV 2 | 2 |  | Micro-Vickers¦SN=711-246¦scale=HV 2¦F=19.62N¦mag=50X | Micro-Vickers¦711-246¦HV 2¦2¦row49
Micro-Vickers | Mirco-Vickers | 50 | 711-246 | HV 2 | 3 | 19.62 | 50X | 85.007 | 85.101 | 85.054 |  | 512.567 |  |  |  | 84.98 | 85.091 | 85.0355 |  | 512.796 |  |  |  |  | 50X | HV 2 | 2 |  | Micro-Vickers¦SN=711-246¦scale=HV 2¦F=19.62N¦mag=50X | Micro-Vickers¦711-246¦HV 2¦3¦row50
Micro-Vickers | Mirco-Vickers | 51 | 710-106 | HV 2 | 1 | 19.62 | 50X | 70.591 | 71.012 | 70.8015 | 70.80567 | 739.699 | 739.6133 | 9.523718 | 1.287662 | 70.467 | 71.053 | 70.76 | 70.5585 | 740.567 | 744.817 | 9.803861 | 1.316278 | 710-106_708_HMV_2_1_50X | 50X | HV 2 | 2 |  | Micro-Vickers¦SN=710-106¦scale=HV 2¦F=19.62N¦mag=50X | Micro-Vickers¦710-106¦HV 2¦1¦row51
Micro-Vickers | Mirco-Vickers | 52 | 710-106 | HV 2 | 2 | 19.62 | 50X | 70.983 | 70.784 | 70.8835 |  | 737.988 |  |  |  | 71.025 | 70.049 | 70.537 |  | 745.256 |  |  |  |  | 50X | HV 2 | 2 |  | Micro-Vickers¦SN=710-106¦scale=HV 2¦F=19.62N¦mag=50X | Micro-Vickers¦710-106¦HV 2¦2¦row52
Micro-Vickers | Mirco-Vickers | 53 | 710-106 | HV 2 | 3 | 19.62 | 50X | 70.853 | 70.611 | 70.732 |  | 741.153 |  |  |  | 70.55 | 70.207 | 70.3785 |  | 748.628 |  |  |  |  | 50X | HV 2 | 2 |  | Micro-Vickers¦SN=710-106¦scale=HV 2¦F=19.62N¦mag=50X | Micro-Vickers¦710-106¦HV 2¦3¦row53
Micro-Vickers | Mirco-Vickers | 54 | 709-293 | HV 2 | 1 | 19.62 | 50X | 63.552 | 63.767 | 63.6595 | 63.25817 | 914.984 | 926.7043 | 13.44058 | 1.450364 | 63.73 | 63.764 | 63.747 | 63.17467 | 912.473 | 929.244 | 14.96525 | 1.610476 | 709-293_904_HMV_2_1_50X | 50X | HV 2 | 2 |  | Micro-Vickers¦SN=709-293¦scale=HV 2¦F=19.62N¦mag=50X | Micro-Vickers¦709-293¦HV 2¦1¦row54
Micro-Vickers | Mirco-Vickers | 55 | 709-293 | HV 2 | 2 | 19.62 | 50X | 63.336 | 63.174 | 63.255 |  | 926.723 |  |  |  | 63.35 | 63.133 | 63.2415 |  | 927.104 |  |  |  |  | 50X | HV 2 | 2 |  | Micro-Vickers¦SN=709-293¦scale=HV 2¦F=19.62N¦mag=50X | Micro-Vickers¦709-293¦HV 2¦2¦row55
Micro-Vickers | Mirco-Vickers | 56 | 709-293 | HV 2 | 3 | 19.62 | 50X | 62.592 | 63.128 | 62.86 |  | 938.406 |  |  |  | 62.142 | 62.929 | 62.5355 |  | 948.155 |  |  |  |  | 50X | HV 2 | 2 |  | Micro-Vickers¦SN=709-293¦scale=HV 2¦F=19.62N¦mag=50X | Micro-Vickers¦709-293¦HV 2¦3¦row56

## Clean_Brinell
method | original_sheet | excel_row | serial_number | hardness_scale_raw | position | ball_diameter_mm | applied_force_n | magnification_raw | manual_d1_um | manual_d2_um | manual_mean_dimension_um | manual_series_mean_dimension_um | manual_hardness | manual_series_mean_hardness | manual_expanded_uncertainty | manual_relative_expanded_uncertainty | automatic_d1_um | automatic_d2_um | automatic_mean_dimension_um | automatic_series_mean_dimension_um | automatic_hardness | automatic_series_mean_hardness | automatic_expanded_uncertainty | automatic_relative_expanded_uncertainty | picture_id | magnification | hardness_scale | hardness_level | series_id | record_id
Brinell | Brinell | 3 | 293-250 | HBW 1/5 | 1 | 1 | 49.05 | 20x | 209.976 | 211.922 | 210.949 | 210.4625 | 141.497 | 142.1683 | 3.964885 | 2.788867 | 211.318 | 213.35 | 212.334 | 211.8828 | 139.636 | 140.241 | 3.349862 | 2.388647 | 100_HBW_1_5_1_20X | 20X | HBW 1/5 | 1 | Brinell¦SN=293-250¦scale=HBW 1/5¦F=49.05N¦ball=1mm¦mag=20X | Brinell¦293-250¦HBW 1/5¦1¦row3
Brinell | Brinell | 4 | 293-250 | HBW 1/5 | 2 | 1 | 49.05 | 20x | 211.436 | 211.192 | 211.314 |  | 141.003 |  |  |  | 212.215 | 212.275 | 212.245 |  | 139.754 |  |  |  |  | 20X | HBW 1/5 | 1 | Brinell¦SN=293-250¦scale=HBW 1/5¦F=49.05N¦ball=1mm¦mag=20X | Brinell¦293-250¦HBW 1/5¦2¦row4
Brinell | Brinell | 5 | 293-250 | HBW 1/5 | 3 | 1 | 49.05 | 20x | 209.49 | 208.759 | 209.1245 |  | 144.005 |  |  |  | 211.252 | 210.887 | 211.0695 |  | 141.333 |  |  |  |  | 20X | HBW 1/5 | 1 | Brinell¦SN=293-250¦scale=HBW 1/5¦F=49.05N¦ball=1mm¦mag=20X | Brinell¦293-250¦HBW 1/5¦3¦row5
Brinell | Brinell | 6 | 294-367 | HBW 1/5 | 1 | 1 | 49.05 | 20x | 154.258 | 154.988 | 154.623 | 154.5825 | 264.758 | 264.8983 | 6.803109 | 2.568196 | 155.476 | 155.559 | 155.5175 | 155.1857 | 261.701 | 262.832 | 6.871873 | 2.61455 | 300_HBW_1_5_1_20X | 20X | HBW 1/5 | 1 | Brinell¦SN=294-367¦scale=HBW 1/5¦F=49.05N¦ball=1mm¦mag=20X | Brinell¦294-367¦HBW 1/5¦1¦row6
Brinell | Brinell | 7 | 294-367 | HBW 1/5 | 2 | 1 | 49.05 | 20x | 154.501 | 154.988 | 154.7445 |  | 264.34 |  |  |  | 155.086 | 155.477 | 155.2815 |  | 262.502 |  |  |  |  | 20X | HBW 1/5 | 1 | Brinell¦SN=294-367¦scale=HBW 1/5¦F=49.05N¦ball=1mm¦mag=20X | Brinell¦294-367¦HBW 1/5¦2¦row7
Brinell | Brinell | 8 | 294-367 | HBW 1/5 | 3 | 1 | 49.05 | 20x | 154.745 | 154.015 | 154.38 |  | 265.597 |  |  |  | 155.118 | 154.398 | 154.758 |  | 264.293 |  |  |  |  | 20X | HBW 1/5 | 1 | Brinell¦SN=294-367¦scale=HBW 1/5¦F=49.05N¦ball=1mm¦mag=20X | Brinell¦294-367¦HBW 1/5¦3¦row8
Brinell | Brinell | 9 | 290-736 | HBW 1/5 | 1 | 1 | 49.05 | 20x | 115.815 | 116.059 | 115.937 | 116.9922 | 472.178 | 463.921 | 19.6775 | 4.241562 | 117.761 | 117.033 | 117.397 | 117.9267 | 460.467 | 456.5573 | 19.07498 | 4.178004 | 600_HBW_1_5_1_20X | 20X | HBW 1/5 | 1 | Brinell¦SN=290-736¦scale=HBW 1/5¦F=49.05N¦ball=1mm¦mag=20X | Brinell¦290-736¦HBW 1/5¦1¦row9
Brinell | Brinell | 10 | 290-736 | HBW 1/5 | 2 | 1 | 49.05 | 20x | 119.224 | 119.222 | 119.223 |  | 446.421 |  |  |  | 120.442 | 119.595 | 120.0185 |  | 440.498 |  |  |  |  | 20X | HBW 1/5 | 1 | Brinell¦SN=290-736¦scale=HBW 1/5¦F=49.05N¦ball=1mm¦mag=20X | Brinell¦290-736¦HBW 1/5¦2¦row10
Brinell | Brinell | 11 | 290-736 | HBW 1/5 | 3 | 1 | 49.05 | 20x | 115.086 | 116.547 | 115.8165 |  | 473.164 |  |  |  | 115.698 | 117.031 | 116.3645 |  | 468.707 |  |  |  |  | 20X | HBW 1/5 | 1 | Brinell¦SN=290-736¦scale=HBW 1/5¦F=49.05N¦ball=1mm¦mag=20X | Brinell¦290-736¦HBW 1/5¦3¦row11
Brinell | Brinell | 12 | 293-250 | HBW 1/30 | 1 | 1 | 294.3 | 20x | 466.565 | 463.586 | 465.0755 | 464.74 | 166.519 | 166.7753 | 2.730266 | 1.637092 | 470.313 | 465.067 | 467.69 | 466.62 | 164.542 | 165.3487 | 3.434594 | 2.077183 |  | 20X | HBW 1/30 | 1 | Brinell¦SN=293-250¦scale=HBW 1/30¦F=294.3N¦ball=1mm¦mag=20X | Brinell¦293-250¦HBW 1/30¦1¦row12
Brinell | Brinell | 13 | 293-250 | HBW 1/30 | 2 | 1 | 294.3 | 20x | 464.745 | 464.963 | 464.854 |  | 166.688 |  |  |  | 465.691 | 466.693 | 466.192 |  | 165.671 |  |  |  |  | 20X | HBW 1/30 | 1 | Brinell¦SN=293-250¦scale=HBW 1/30¦F=294.3N¦ball=1mm¦mag=20X | Brinell¦293-250¦HBW 1/30¦2¦row13
Brinell | Brinell | 14 | 293-250 | HBW 1/30 | 3 | 1 | 294.3 | 20x | 463.435 | 465.146 | 464.2905 |  | 167.119 |  |  |  | 465.563 | 466.393 | 465.978 |  | 165.833 |  |  |  |  | 20X | HBW 1/30 | 1 | Brinell¦SN=293-250¦scale=HBW 1/30¦F=294.3N¦ball=1mm¦mag=20X | Brinell¦293-250¦HBW 1/30¦3¦row14
Brinell | Brinell | 15 | 294-367 | HBW 1/30 | 1 | 1 | 294.3 | 20x | 351.556 | 352.297 | 351.9265 | 350.6645 | 298.638 | 300.8717 | 7.3022 | 2.427015 | 352.049 | 353.004 | 352.5265 | 351.1102 | 297.587 | 300.084 | 7.57939 | 2.525756 |  | 20X | HBW 1/30 | 1 | Brinell¦SN=294-367¦scale=HBW 1/30¦F=294.3N¦ball=1mm¦mag=20X | Brinell¦294-367¦HBW 1/30¦1¦row15
Brinell | Brinell | 16 | 294-367 | HBW 1/30 | 2 | 1 | 294.3 | 20x | 350.291 | 350.468 | 350.3795 |  | 301.371 |  |  |  | 350.619 | 350.478 | 350.5485 |  | 301.072 |  |  |  |  | 20X | HBW 1/30 | 1 | Brinell¦SN=294-367¦scale=HBW 1/30¦F=294.3N¦ball=1mm¦mag=20X | Brinell¦294-367¦HBW 1/30¦2¦row16
Brinell | Brinell | 17 | 294-367 | HBW 1/30 | 3 | 1 | 294.3 | 20x | 349.477 | 349.898 | 349.6875 |  | 302.606 |  |  |  | 349.884 | 350.627 | 350.2555 |  | 301.593 |  |  |  |  | 20X | HBW 1/30 | 1 | Brinell¦SN=294-367¦scale=HBW 1/30¦F=294.3N¦ball=1mm¦mag=20X | Brinell¦294-367¦HBW 1/30¦3¦row17
Brinell | Brinell | 18 | 290-736 | HBW 1/30 | 1 | 1 | 294.3 | 20x | 254.522 | 254.952 | 254.737 | 254.9415 | 579.109 | 578.167 | 11.6423 | 2.013656 | 257.941 | 255.113 | 256.527 | 255.4053 | 570.918 | 576.049 | 14.05857 | 2.440516 |  | 20X | HBW 1/30 | 1 | Brinell¦SN=290-736¦scale=HBW 1/30¦F=294.3N¦ball=1mm¦mag=20X | Brinell¦290-736¦HBW 1/30¦1¦row18
Brinell | Brinell | 19 | 290-736 | HBW 1/30 | 2 | 1 | 294.3 | 20x | 254.446 | 255.036 | 254.741 |  | 579.091 |  |  |  | 254.616 | 255.125 | 254.8705 |  | 578.494 |  |  |  |  | 20X | HBW 1/30 | 1 | Brinell¦SN=290-736¦scale=HBW 1/30¦F=294.3N¦ball=1mm¦mag=20X | Brinell¦290-736¦HBW 1/30¦2¦row19
Brinell | Brinell | 20 | 290-736 | HBW 1/30 | 3 | 1 | 294.3 | 20x | 255.452 | 255.241 | 255.3465 |  | 576.301 |  |  |  | 254.809 | 254.828 | 254.8185 |  | 578.735 |  |  |  |  | 20X | HBW 1/30 | 1 | Brinell¦SN=290-736¦scale=HBW 1/30¦F=294.3N¦ball=1mm¦mag=20X | Brinell¦290-736¦HBW 1/30¦3¦row20
Brinell | Brinell | 21 | 812-006 | HBW 10/500 | 1 | 10 | 4905 | 20x | 2201.248 | 2201.576 | 2201.412 | 2203.134 | 129.794 | 129.5897 | 8.994107 | 6.940451 | 2231.69 | 2244.673 | 2238.1815 | 2234.308 | 125.511 | 125.954 | 10.72194 | 8.512586 |  | 20X | HBW 10/500 | 10 | Brinell¦SN=812-006¦scale=HBW 10/500¦F=4905N¦ball=10mm¦mag=20X | Brinell¦812-006¦HBW 10/500¦1¦row21
Brinell | Brinell | 22 | 812-006 | HBW 10/500 | 2 | 10 | 4905 | 20x | 2208.315 | 2208.155 | 2208.235 |  | 128.983 |  |  |  | 2239.174 | 2216.757 | 2227.9655 |  | 126.68 |  |  |  |  | 20X | HBW 10/500 | 10 | Brinell¦SN=812-006¦scale=HBW 10/500¦F=4905N¦ball=10mm¦mag=20X | Brinell¦812-006¦HBW 10/500¦2¦row22
Brinell | Brinell | 23 | 812-006 | HBW 10/500 | 3 | 10 | 4905 | 20x | 2199.922 | 2199.586 | 2199.754 |  | 129.992 |  |  |  | 2231.057 | 2242.497 | 2236.777 |  | 125.671 |  |  |  |  | 20X | HBW 10/500 | 10 | Brinell¦SN=812-006¦scale=HBW 10/500¦F=4905N¦ball=10mm¦mag=20X | Brinell¦812-006¦HBW 10/500¦3¦row23
Brinell | Brinell | 24 | 810-202 | HBW 10/500 | 1 | 10 | 4905 | 20x | 1687.008 | 1687.041 | 1687.0245 | 1686.206 | 222.152 | 222.3693 | 4.715694 | 2.120658 | 1710.994 | 1714.631 | 1712.8125 | 1710.519 | 215.464 | 216.0637 | 34.90031 | 16.15279 |  | 20X | HBW 10/500 | 10 | Brinell¦SN=810-202¦scale=HBW 10/500¦F=4905N¦ball=10mm¦mag=20X | Brinell¦810-202¦HBW 10/500¦1¦row24
Brinell | Brinell | 25 | 810-202 | HBW 10/500 | 2 | 10 | 4905 | 20x | 1684.493 | 1685.233 | 1684.863 |  | 222.726 |  |  |  | 1677.755 | 1720.223 | 1698.989 |  | 219.011 |  |  |  |  | 20X | HBW 10/500 | 10 | Brinell¦SN=810-202¦scale=HBW 10/500¦F=4905N¦ball=10mm¦mag=20X | Brinell¦810-202¦HBW 10/500¦2¦row25
Brinell | Brinell | 26 | 810-202 | HBW 10/500 | 3 | 10 | 4905 | 20x | 1687.056 | 1686.404 | 1686.73 |  | 222.23 |  |  |  | 1729.945 | 1709.564 | 1719.7545 |  | 213.716 |  |  |  |  | 20X | HBW 10/500 | 10 | Brinell¦SN=810-202¦scale=HBW 10/500¦F=4905N¦ball=10mm¦mag=20X | Brinell¦810-202¦HBW 10/500¦3¦row26
Brinell | Brinell | 27 | 8301-50DW | HBW 10/500 | 1 | 10 | 4905 | 10x | 1206.303 | 1204.281 | 1205.292 | 1204.374 | 436.763 | 437.4327 | 10.30372 | 2.355499 | 1265.915 | 1195.979 | 1230.947 | 1239.91 | 418.681 | 412.87 | 134.7277 | 32.63198 |  | 10X | HBW 10/500 | 10 | Brinell¦SN=8301-50DW¦scale=HBW 10/500¦F=4905N¦ball=10mm¦mag=10X | Brinell¦8301-50DW¦HBW 10/500¦1¦row27
Brinell | Brinell | 28 | 8301-50DW | HBW 10/500 | 2 | 10 | 4905 | 10x | 1203.107 | 1202.59 | 1202.8485 |  | 438.546 |  |  |  | 1251.314 | 1277.344 | 1264.329 |  | 396.78 |  |  |  |  | 10X | HBW 10/500 | 10 | Brinell¦SN=8301-50DW¦scale=HBW 10/500¦F=4905N¦ball=10mm¦mag=10X | Brinell¦8301-50DW¦HBW 10/500¦2¦row28
Brinell | Brinell | 29 | 8301-50DW | HBW 10/500 | 3 | 10 | 4905 | 10x | 1205.397 | 1204.565 | 1204.981 |  | 436.989 |  |  |  | 1237.417 | 1211.493 | 1224.455 |  | 423.149 |  |  |  |  | 10X | HBW 10/500 | 10 | Brinell¦SN=8301-50DW¦scale=HBW 10/500¦F=4905N¦ball=10mm¦mag=10X | Brinell¦8301-50DW¦HBW 10/500¦3¦row29
Brinell | Brinell | 30 | 812-006 | HBW 10/3000 | 1 | 10 | 29430 | 20x | 4832.528 | 4831.871 | 4832.1995 | 4840.787 | 153.449 | 152.8677 | 21.82248 | 14.27541 | 4861.851 | 4842.237 | 4852.044 | 4861.091 | 152.108 | 151.5053 | 38.8338 | 25.63197 |  | 20X | HBW 10/3000 | 10 | Brinell¦SN=812-006¦scale=HBW 10/3000¦F=29430N¦ball=10mm¦mag=20X | Brinell¦812-006¦HBW 10/3000¦1¦row30
Brinell | Brinell | 31 | 812-006 | HBW 10/3000 | 2 | 10 | 29430 | 20x | 4847.967 | 4853.497 | 4850.732 |  | 152.196 |  |  |  | 4868.731 | 4892.226 | 4880.4785 |  | 150.213 |  |  |  |  | 20X | HBW 10/3000 | 10 | Brinell¦SN=812-006¦scale=HBW 10/3000¦F=29430N¦ball=10mm¦mag=20X | Brinell¦812-006¦HBW 10/3000¦2¦row31
Brinell | Brinell | 32 | 812-006 | HBW 10/3000 | 3 | 10 | 29430 | 20x | 4834.603 | 4844.258 | 4839.4305 |  | 152.958 |  |  |  | 4845.574 | 4855.927 | 4850.7505 |  | 152.195 |  |  |  |  | 20X | HBW 10/3000 | 10 | Brinell¦SN=812-006¦scale=HBW 10/3000¦F=29430N¦ball=10mm¦mag=20X | Brinell¦812-006¦HBW 10/3000¦3¦row32
Brinell | Brinell | 33 | 810-202 | HBW 10/3000 | 1 | 10 | 29430 | 20x | 3807.15 | 3805.587 | 3806.3685 | 3804.917 | 253.796 | 253.998 | 11.92624 | 4.695406 | 3809.201 | 3832.075 | 3820.638 | 3823.733 | 251.827 | 251.411 | 60.01554 | 23.87149 |  | 20X | HBW 10/3000 | 10 | Brinell¦SN=810-202¦scale=HBW 10/3000¦F=29430N¦ball=10mm¦mag=20X | Brinell¦810-202¦HBW 10/3000¦1¦row33
Brinell | Brinell | 34 | 810-202 | HBW 10/3000 | 2 | 10 | 29430 | 20x | 3800.624 | 3802.309 | 3801.4665 |  | 254.478 |  |  |  | 3838.127 | 3843.264 | 3840.6955 |  | 249.095 |  |  |  |  | 20X | HBW 10/3000 | 10 | Brinell¦SN=810-202¦scale=HBW 10/3000¦F=29430N¦ball=10mm¦mag=20X | Brinell¦810-202¦HBW 10/3000¦2¦row34
Brinell | Brinell | 35 | 810-202 | HBW 10/3000 | 3 | 10 | 29430 | 20x | 3807.1 | 3806.731 | 3806.9155 |  | 253.72 |  |  |  | 3809.927 | 3809.805 | 3809.866 |  | 253.311 |  |  |  |  | 20X | HBW 10/3000 | 10 | Brinell¦SN=810-202¦scale=HBW 10/3000¦F=29430N¦ball=10mm¦mag=20X | Brinell¦810-202¦HBW 10/3000¦3¦row35
Brinell | Brinell | 36 | 8301-50DW | HBW 10/3000 | 1 | 10 | 29430 | 20x | 2655.324 | 2657.826 | 2656.575 | 2649.166 | 531.68 | 534.7197 | 52.63404 | 9.843296 | 2657.666 | 2668.334 | 2663 | 2655.992 | 529.069 | 531.926 | 61.54458 | 11.57014 |  | 20X | HBW 10/3000 | 10 | Brinell¦SN=8301-50DW¦scale=HBW 10/3000¦F=29430N¦ball=10mm¦mag=20X | Brinell¦8301-50DW¦HBW 10/3000¦1¦row36
Brinell | Brinell | 37 | 8301-50DW | HBW 10/3000 | 2 | 10 | 29430 | 20x | 2642.302 | 2648.291 | 2645.2965 |  | 536.308 |  |  |  | 2663.775 | 2650.206 | 2656.9905 |  | 531.51 |  |  |  |  | 20X | HBW 10/3000 | 10 | Brinell¦SN=8301-50DW¦scale=HBW 10/3000¦F=29430N¦ball=10mm¦mag=20X | Brinell¦8301-50DW¦HBW 10/3000¦2¦row37
Brinell | Brinell | 38 | 8301-50DW | HBW 10/3000 | 3 | 10 | 29430 | 20x | 2642.272 | 2648.983 | 2645.6275 |  | 536.171 |  |  |  | 2643.732 | 2652.238 | 2647.985 |  | 535.199 |  |  |  |  | 20X | HBW 10/3000 | 10 | Brinell¦SN=8301-50DW¦scale=HBW 10/3000¦F=29430N¦ball=10mm¦mag=20X | Brinell¦8301-50DW¦HBW 10/3000¦3¦row38

## Clean_Knoop
method | original_sheet | excel_row | serial_number | hardness_scale_raw | position | applied_force_n | magnification_raw | manual_d_um | manual_hardness | automatic_d_um | automatic_hardness | delta_um | delta_percent | magnification | hardness_scale | hardness_level | ball_diameter_mm | series_id | record_id
Knoop | Knoop | 3 | 711-081 | HK 0.05 | 1 | 0.4905 | 50x | 79.238 | [5 empty] | 50X | HK 0.05 | 0.05 |  | Knoop¦SN=711-081¦scale=HK 0.05¦F=0.4905N¦mag=50X | Knoop¦711-081¦HK 0.05¦1¦row3
Knoop | Knoop | 4 | 711-081 | HK 0.05 | 2 | 0.4905 | 50x | 81.54 | [5 empty] | 50X | HK 0.05 | 0.05 |  | Knoop¦SN=711-081¦scale=HK 0.05¦F=0.4905N¦mag=50X | Knoop¦711-081¦HK 0.05¦2¦row4
Knoop | Knoop | 5 | 711-081 | HK 0.05 | 3 | 0.4905 | 50x | 81.6 | [5 empty] | 50X | HK 0.05 | 0.05 |  | Knoop¦SN=711-081¦scale=HK 0.05¦F=0.4905N¦mag=50X | Knoop¦711-081¦HK 0.05¦3¦row5
Knoop | Knoop | 6 | 711-246 | HK 0.05 | 1 | 0.4905 | 50x | 36.686 | [5 empty] | 50X | HK 0.05 | 0.05 |  | Knoop¦SN=711-246¦scale=HK 0.05¦F=0.4905N¦mag=50X | Knoop¦711-246¦HK 0.05¦1¦row6
Knoop | Knoop | 7 | 711-246 | HK 0.05 | 2 | 0.4905 | 50x | 36.54 | [5 empty] | 50X | HK 0.05 | 0.05 |  | Knoop¦SN=711-246¦scale=HK 0.05¦F=0.4905N¦mag=50X | Knoop¦711-246¦HK 0.05¦2¦row7
Knoop | Knoop | 8 | 711-246 | HK 0.05 | 3 | 0.4905 | 50x | 36.103 | [5 empty] | 50X | HK 0.05 | 0.05 |  | Knoop¦SN=711-246¦scale=HK 0.05¦F=0.4905N¦mag=50X | Knoop¦711-246¦HK 0.05¦3¦row8
Knoop | Knoop | 9 | 709-293 | HK 0.05 | 1 | 0.4905 | 50x | 28.275 | [5 empty] | 50X | HK 0.05 | 0.05 |  | Knoop¦SN=709-293¦scale=HK 0.05¦F=0.4905N¦mag=50X | Knoop¦709-293¦HK 0.05¦1¦row9
Knoop | Knoop | 10 | 709-293 | HK 0.05 | 2 | 0.4905 | 50x | 28.515 | [5 empty] | 50X | HK 0.05 | 0.05 |  | Knoop¦SN=709-293¦scale=HK 0.05¦F=0.4905N¦mag=50X | Knoop¦709-293¦HK 0.05¦2¦row10
Knoop | Knoop | 11 | 709-293 | HK 0.05 | 3 | 0.4905 | 50x | 28.493 | [5 empty] | 50X | HK 0.05 | 0.05 |  | Knoop¦SN=709-293¦scale=HK 0.05¦F=0.4905N¦mag=50X | Knoop¦709-293¦HK 0.05¦3¦row11
Knoop | Knoop | 12 | 711-081 | HK 1 | 1 | 9.81 | 10x | 372.77 | [5 empty] | 10X | HK 1 | 1 |  | Knoop¦SN=711-081¦scale=HK 1¦F=9.81N¦mag=10X | Knoop¦711-081¦HK 1¦1¦row12
Knoop | Knoop | 13 | 711-081 | HK 1 | 2 | 9.81 | 10x | 372.321 | [5 empty] | 10X | HK 1 | 1 |  | Knoop¦SN=711-081¦scale=HK 1¦F=9.81N¦mag=10X | Knoop¦711-081¦HK 1¦2¦row13
Knoop | Knoop | 14 | 711-081 | HK 1 | 3 | 9.81 | 10x | 370.76 | [5 empty] | 10X | HK 1 | 1 |  | Knoop¦SN=711-081¦scale=HK 1¦F=9.81N¦mag=10X | Knoop¦711-081¦HK 1¦3¦row14
Knoop | Knoop | 15 | 711-081 | HK 1 | 1 | 9.81 | 20x | 372.629 | [5 empty] | 20X | HK 1 | 1 |  | Knoop¦SN=711-081¦scale=HK 1¦F=9.81N¦mag=20X | Knoop¦711-081¦HK 1¦1¦row15
Knoop | Knoop | 16 | 711-081 | HK 1 | 2 | 9.81 | 20x | 372.141 | [5 empty] | 20X | HK 1 | 1 |  | Knoop¦SN=711-081¦scale=HK 1¦F=9.81N¦mag=20X | Knoop¦711-081¦HK 1¦2¦row16
Knoop | Knoop | 17 | 711-081 | HK 1 | 3 | 9.81 | 20x | 370.888 | [5 empty] | 20X | HK 1 | 1 |  | Knoop¦SN=711-081¦scale=HK 1¦F=9.81N¦mag=20X | Knoop¦711-081¦HK 1¦3¦row17
Knoop | Knoop | 18 | 711-246 | HK 1 | 1 | 9.81 | 20x | 168.648 | [5 empty] | 20X | HK 1 | 1 |  | Knoop¦SN=711-246¦scale=HK 1¦F=9.81N¦mag=20X | Knoop¦711-246¦HK 1¦1¦row18
Knoop | Knoop | 19 | 711-246 | HK 1 | 2 | 9.81 | 20x | 168.246 | [5 empty] | 20X | HK 1 | 1 |  | Knoop¦SN=711-246¦scale=HK 1¦F=9.81N¦mag=20X | Knoop¦711-246¦HK 1¦2¦row19
Knoop | Knoop | 20 | 711-246 | HK 1 | 3 | 9.81 | 20x | 168.975 | [5 empty] | 20X | HK 1 | 1 |  | Knoop¦SN=711-246¦scale=HK 1¦F=9.81N¦mag=20X | Knoop¦711-246¦HK 1¦3¦row20
Knoop | Knoop | 21 | 709-293 | HK 1 | 1 | 9.81 | 20x | 130.027 | [5 empty] | 20X | HK 1 | 1 |  | Knoop¦SN=709-293¦scale=HK 1¦F=9.81N¦mag=20X | Knoop¦709-293¦HK 1¦1¦row21
Knoop | Knoop | 22 | 709-293 | HK 1 | 2 | 9.81 | 20x | 130.271 | [5 empty] | 20X | HK 1 | 1 |  | Knoop¦SN=709-293¦scale=HK 1¦F=9.81N¦mag=20X | Knoop¦709-293¦HK 1¦2¦row22
Knoop | Knoop | 23 | 709-293 | HK 1 | 3 | 9.81 | 20x | 130.674 | [5 empty] | 20X | HK 1 | 1 |  | Knoop¦SN=709-293¦scale=HK 1¦F=9.81N¦mag=20X | Knoop¦709-293¦HK 1¦3¦row23
Knoop | Knoop | 24 | 711-081 | HK 2 | 1 | 19.62 | 10x | 530.591 | [5 empty] | 10X | HK 2 | 2 |  | Knoop¦SN=711-081¦scale=HK 2¦F=19.62N¦mag=10X | Knoop¦711-081¦HK 2¦1¦row24
Knoop | Knoop | 25 | 711-081 | HK 2 | 2 | 19.62 | 10x | 533.922 | [5 empty] | 10X | HK 2 | 2 |  | Knoop¦SN=711-081¦scale=HK 2¦F=19.62N¦mag=10X | Knoop¦711-081¦HK 2¦2¦row25
Knoop | Knoop | 26 | 711-081 | HK 2 | 3 | 19.62 | 10x | 531.51 | [5 empty] | 10X | HK 2 | 2 |  | Knoop¦SN=711-081¦scale=HK 2¦F=19.62N¦mag=10X | Knoop¦711-081¦HK 2¦3¦row26
Knoop | Knoop | 27 | 711-081 | HK 2 | 1 | 19.62 | 20x | 529.435 | [5 empty] | 20X | HK 2 | 2 |  | Knoop¦SN=711-081¦scale=HK 2¦F=19.62N¦mag=20X | Knoop¦711-081¦HK 2¦1¦row27
Knoop | Knoop | 28 | 711-081 | HK 2 | 2 | 19.62 | 20x | 532.945 | [5 empty] | 20X | HK 2 | 2 |  | Knoop¦SN=711-081¦scale=HK 2¦F=19.62N¦mag=20X | Knoop¦711-081¦HK 2¦2¦row28
Knoop | Knoop | 29 | 711-081 | HK 2 | 3 | 19.62 | 20x | 530.498 | [5 empty] | 20X | HK 2 | 2 |  | Knoop¦SN=711-081¦scale=HK 2¦F=19.62N¦mag=20X | Knoop¦711-081¦HK 2¦3¦row29
Knoop | Knoop | 30 | 711-246 | HK 2 | 1 | 19.62 | 20x | 238.966 | [5 empty] | 20X | HK 2 | 2 |  | Knoop¦SN=711-246¦scale=HK 2¦F=19.62N¦mag=20X | Knoop¦711-246¦HK 2¦1¦row30
Knoop | Knoop | 31 | 711-246 | HK 2 | 2 | 19.62 | 20x | 238.601 | [5 empty] | 20X | HK 2 | 2 |  | Knoop¦SN=711-246¦scale=HK 2¦F=19.62N¦mag=20X | Knoop¦711-246¦HK 2¦2¦row31
Knoop | Knoop | 32 | 711-246 | HK 2 | 3 | 19.62 | 20x | 238.283 | [5 empty] | 20X | HK 2 | 2 |  | Knoop¦SN=711-246¦scale=HK 2¦F=19.62N¦mag=20X | Knoop¦711-246¦HK 2¦3¦row32
Knoop | Knoop | 33 | 709-293 | HK 2 | 1 | 19.62 | 20x | 185.244 | [5 empty] | 20X | HK 2 | 2 |  | Knoop¦SN=709-293¦scale=HK 2¦F=19.62N¦mag=20X | Knoop¦709-293¦HK 2¦1¦row33
Knoop | Knoop | 34 | 709-293 | HK 2 | 2 | 19.62 | 20x | 185.156 | [5 empty] | 20X | HK 2 | 2 |  | Knoop¦SN=709-293¦scale=HK 2¦F=19.62N¦mag=20X | Knoop¦709-293¦HK 2¦2¦row34
Knoop | Knoop | 35 | 709-293 | HK 2 | 3 | 19.62 | 20x | 186.143 | [5 empty] | 20X | HK 2 | 2 |  | Knoop¦SN=709-293¦scale=HK 2¦F=19.62N¦mag=20X | Knoop¦709-293¦HK 2¦3¦row35

## Series_Summary
series_id | method | serial_number | hardness_scale_raw | hardness_scale | hardness_level | applied_force_n | ball_diameter_mm | magnification | n_positions | excel_rows | picture_ids | manual_dimension_mean_from_individual_um | manual_dimension_sd_from_individual_um | manual_hardness_mean_from_individual | manual_hardness_sd_from_individual | manual_series_mean_dimension_um | manual_series_mean_hardness | manual_expanded_uncertainty | manual_relative_expanded_uncertainty | automatic_dimension_mean_from_individual_um | automatic_dimension_sd_from_individual_um | automatic_hardness_mean_from_individual | automatic_hardness_sd_from_individual | automatic_series_mean_dimension_um | automatic_series_mean_hardness | automatic_expanded_uncertainty | automatic_relative_expanded_uncertainty
Brinell¦SN=290-736¦scale=HBW 1/30¦F=294.3N¦ball=1mm¦mag=20X | Brinell | 290-736 | HBW 1/30 | HBW 1/30 | 1 | 294.3 | 1 | 20X | 3 | 18,19,20 |  | 254.9415 | 0.350746 | 578.167 | 1.616028 | 254.9415 | 578.167 | 11.6423 | 2.013656 | 255.4053 | 0.9717397 | 576.049 | 4.44521 | 255.4053 | 576.049 | 14.05857 | 2.440516
Brinell¦SN=290-736¦scale=HBW 1/5¦F=49.05N¦ball=1mm¦mag=20X | Brinell | 290-736 | HBW 1/5 | HBW 1/5 | 1 | 49.05 | 1 | 20X | 3 | 9,10,11 | 600_HBW_1_5_1_20X | 116.9922 | 1.932898 | 463.921 | 15.16346 | 116.9922 | 463.921 | 19.6775 | 4.241562 | 117.9267 | 1.883704 | 456.5573 | 14.50521 | 117.9267 | 456.5573 | 19.07498 | 4.178004
Brinell¦SN=293-250¦scale=HBW 1/30¦F=294.3N¦ball=1mm¦mag=20X | Brinell | 293-250 | HBW 1/30 | HBW 1/30 | 1 | 294.3 | 1 | 20X | 3 | 12,13,14 |  | 464.74 | 0.4047261 | 166.7753 | 0.309387 | 464.74 | 166.7753 | 2.730266 | 1.637092 | 466.62 | 0.9328044 | 165.3487 | 0.703274 | 466.62 | 165.3487 | 3.434594 | 2.077183
Brinell¦SN=293-250¦scale=HBW 1/5¦F=49.05N¦ball=1mm¦mag=20X | Brinell | 293-250 | HBW 1/5 | HBW 1/5 | 1 | 49.05 | 1 | 20X | 3 | 3,4,5 | 100_HBW_1_5_1_20X | 210.4625 | 1.173026 | 142.1683 | 1.609664 | 210.4625 | 142.1683 | 3.964885 | 2.788867 | 211.8828 | 0.7057716 | 140.241 | 0.9475384 | 211.8828 | 140.241 | 3.349862 | 2.388647
Brinell¦SN=294-367¦scale=HBW 1/30¦F=294.3N¦ball=1mm¦mag=20X | Brinell | 294-367 | HBW 1/30 | HBW 1/30 | 1 | 294.3 | 1 | 20X | 3 | 15,16,17 |  | 350.6645 | 1.146385 | 300.8717 | 2.03058 | 350.6645 | 300.8717 | 7.3022 | 2.427015 | 351.1102 | 1.235298 | 300.084 | 2.178099 | 351.1102 | 300.084 | 7.57939 | 2.525756
Brinell¦SN=294-367¦scale=HBW 1/5¦F=49.05N¦ball=1mm¦mag=20X | Brinell | 294-367 | HBW 1/5 | HBW 1/5 | 1 | 49.05 | 1 | 20X | 3 | 6,7,8 | 300_HBW_1_5_1_20X | 154.5825 | 0.1855943 | 264.8983 | 0.6401424 | 154.5825 | 264.8983 | 6.803109 | 2.568196 | 155.1857 | 0.3887134 | 262.832 | 1.327136 | 155.1857 | 262.832 | 6.871873 | 2.61455
Brinell¦SN=810-202¦scale=HBW 10/3000¦F=29430N¦ball=10mm¦mag=20X | Brinell | 810-202 | HBW 10/3000 | HBW 10/3000 | 10 | 29430 | 10 | 20X | 3 | 33,34,35 |  | 3804.917 | 3.000567 | 253.998 | 0.4174254 | 3804.917 | 253.998 | 11.92624 | 4.695406 | 3823.733 | 15.64607 | 251.411 | 2.138564 | 3823.733 | 251.411 | 60.01554 | 23.87149
Brinell¦SN=810-202¦scale=HBW 10/500¦F=4905N¦ball=10mm¦mag=20X | Brinell | 810-202 | HBW 10/500 | HBW 10/500 | 10 | 4905 | 10 | 20X | 3 | 24,25,26 |  | 1686.206 | 1.172213 | 222.3693 | 0.3113348 | 1686.206 | 222.3693 | 4.715694 | 2.120658 | 1710.519 | 10.57108 | 216.0637 | 2.697954 | 1710.519 | 216.0637 | 34.90031 | 16.15279
Brinell¦SN=812-006¦scale=HBW 10/3000¦F=29430N¦ball=10mm¦mag=20X | Brinell | 812-006 | HBW 10/3000 | HBW 10/3000 | 10 | 29430 | 10 | 20X | 3 | 30,31,32 |  | 4840.787 | 9.340457 | 152.8677 | 0.6313655 | 4840.787 | 152.8677 | 21.82248 | 14.27541 | 4861.091 | 16.80252 | 151.5053 | 1.120039 | 4861.091 | 151.5053 | 38.8338 | 25.63197
Brinell¦SN=812-006¦scale=HBW 10/500¦F=4905N¦ball=10mm¦mag=20X | Brinell | 812-006 | HBW 10/500 | HBW 10/500 | 10 | 4905 | 10 | 20X | 3 | 21,22,23 |  | 2203.134 | 4.494991 | 129.5897 | 0.5346348 | 2203.134 | 129.5897 | 8.994107 | 6.940451 | 2234.308 | 5.537475 | 125.954 | 0.6338036 | 2234.308 | 125.954 | 10.72194 | 8.512586
Brinell¦SN=8301-50DW¦scale=HBW 10/3000¦F=29430N¦ball=10mm¦mag=20X | Brinell | 8301-50DW | HBW 10/3000 | HBW 10/3000 | 10 | 29430 | 10 | 20X | 3 | 36,37,38 |  | 2649.166 | 6.418228 | 534.7197 | 2.63332 | 2649.166 | 534.7197 | 52.63404 | 9.843296 | 2655.992 | 7.557153 | 531.926 | 3.086101 | 2655.992 | 531.926 | 61.54458 | 11.57014
Brinell¦SN=8301-50DW¦scale=HBW 10/500¦F=4905N¦ball=10mm¦mag=10X | Brinell | 8301-50DW | HBW 10/500 | HBW 10/500 | 10 | 4905 | 10 | 10X | 3 | 27,28,29 |  | 1204.374 | 1.330098 | 437.4327 | 0.9707741 | 1204.374 | 437.4327 | 10.30372 | 2.355499 | 1239.91 | 21.39486 | 412.87 | 14.11229 | 1239.91 | 412.87 | 134.7277 | 32.63198
Knoop¦SN=709-293¦scale=HK 0.05¦F=0.4905N¦mag=50X | Knoop | 709-293 | HK 0.05 | HK 0.05 | 0.05 | 0.4905 |  | 50X | 3 | 9,10,11
Knoop¦SN=709-293¦scale=HK 1¦F=9.81N¦mag=20X | Knoop | 709-293 | HK 1 | HK 1 | 1 | 9.81 |  | 20X | 3 | 21,22,23
Knoop¦SN=709-293¦scale=HK 2¦F=19.62N¦mag=20X | Knoop | 709-293 | HK 2 | HK 2 | 2 | 19.62 |  | 20X | 3 | 33,34,35
Knoop¦SN=711-081¦scale=HK 0.05¦F=0.4905N¦mag=50X | Knoop | 711-081 | HK 0.05 | HK 0.05 | 0.05 | 0.4905 |  | 50X | 3 | 3,4,5
Knoop¦SN=711-081¦scale=HK 1¦F=9.81N¦mag=10X | Knoop | 711-081 | HK 1 | HK 1 | 1 | 9.81 |  | 10X | 3 | 12,13,14
Knoop¦SN=711-081¦scale=HK 1¦F=9.81N¦mag=20X | Knoop | 711-081 | HK 1 | HK 1 | 1 | 9.81 |  | 20X | 3 | 15,16,17
Knoop¦SN=711-081¦scale=HK 2¦F=19.62N¦mag=10X | Knoop | 711-081 | HK 2 | HK 2 | 2 | 19.62 |  | 10X | 3 | 24,25,26
Knoop¦SN=711-081¦scale=HK 2¦F=19.62N¦mag=20X | Knoop | 711-081 | HK 2 | HK 2 | 2 | 19.62 |  | 20X | 3 | 27,28,29
Knoop¦SN=711-246¦scale=HK 0.05¦F=0.4905N¦mag=50X | Knoop | 711-246 | HK 0.05 | HK 0.05 | 0.05 | 0.4905 |  | 50X | 3 | 6,7,8
Knoop¦SN=711-246¦scale=HK 1¦F=9.81N¦mag=20X | Knoop | 711-246 | HK 1 | HK 1 | 1 | 9.81 |  | 20X | 3 | 18,19,20
Knoop¦SN=711-246¦scale=HK 2¦F=19.62N¦mag=20X | Knoop | 711-246 | HK 2 | HK 2 | 2 | 19.62 |  | 20X | 3 | 30,31,32
Micro-Vickers¦SN=706-437¦scale=HV 0.5¦F=4.905N¦mag=50X | Micro-Vickers | 706-437 | HV 0,5 | HV 0.5 | 0.5 | 4.905 |  | 50X | 3 | 15,16,17 | 706-437_307_HMV_0.5_1_50X | 53.95683 | 0.1960206 | 318.5757 | 2.266438 | 53.95683 | 318.5757 | 4.469145 | 1.402852 | 54.00133 | 0.2255157 | 317.8967 | 2.646085 | 54.00133 | 317.8967 | 4.491287 | 1.412813
Micro-Vickers¦SN=706-437¦scale=HV 1¦F=9.81N¦mag=50X | Micro-Vickers | 706-437 | HV 1 | HV 1 | 1 | 9.81 |  | 50X | 3 | 30,31,32 | 706-437_307_HMV_1_1_50X; 706-437_307_HMV_1_2_50X | 76.676 | 1.03127 | 315.334 | 8.286492 | 76.676 | 315.334 | 6.354176 | 2.015062 | 76.3145 | 1.152447 | 318.487 | 9.592339 | 76.3145 | 318.487 | 6.888711 | 2.162949
Micro-Vickers¦SN=706-437¦scale=HV 2¦F=19.62N¦mag=20X | Micro-Vickers | 706-437 | HV 2 | HV 2 | 2 | 19.62 |  | 20X | 3 | 45,46,47 | 706-437_307_HMV_2_1_50X | 108.0538 | 0.4777123 | 317.597 | 2.803283 | 108.0538 | 317.597 | 4.417477 | 1.390906 | 108.0802 | 0.4751017 | 317.443 | 2.783144 | 108.0802 | 317.443 | 4.408613 | 1.388789
Micro-Vickers¦SN=709-293¦scale=HV 0.5¦F=4.905N¦mag=50X | Micro-Vickers | 709-293 | HV 0,5 | HV 0.5 | 0.5 | 4.905 |  | 50X | 3 | 24,25,26 | 709-293_904_HMV_0.5_1_50X | 30.72733 | 0.1014031 | 981.8373 | 6.496384 | 30.72733 | 981.8373 | 16.2799 | 1.658106 | 30.75033 | 0.2257013 | 980.475 | 14.46612 | 30.75033 | 980.475 | 16.52955 | 1.685872
Micro-Vickers¦SN=709-293¦scale=HV 1¦F=9.81N¦mag=50X | Micro-Vickers | 709-293 | HV 1 | HV 1 | 1 | 9.81 |  | 50X | 3 | 39,40,41 | 709-293_904_HMV_1_1_50X | 45.11083 | 0.1045972 | 911.0723 | 4.222867 | 45.11083 | 911.0723 | 13.22996 | 1.452131 | 44.38583 | 0.2776735 | 941.148 | 11.71368 | 44.38583 | 941.148 | 14.22145 | 1.511075
Micro-Vickers¦SN=709-293¦scale=HV 2¦F=19.62N¦mag=50X | Micro-Vickers | 709-293 | HV 2 | HV 2 | 2 | 19.62 |  | 50X | 3 | 54,55,56 | 709-293_904_HMV_2_1_50X | 63.25817 | 0.3997594 | 926.7043 | 11.71101 | 63.25817 | 926.7043 | 13.44058 | 1.450364 | 63.17467 | 0.6085089 | 929.244 | 17.937 | 63.17467 | 929.244 | 14.96525 | 1.610476
Micro-Vickers¦SN=710-106¦scale=HV 0.5¦F=4.905N¦mag=50X | Micro-Vickers | 710-106 | HV 0,5 | HV 0.5 | 0.5 | 4.905 |  | 50X | 3 | 21,22,23 | 710-106_708_HMV_0.5_1_50X | 35.11633 | 0.1791998 | 751.7683 | 7.706235 | 35.11633 | 751.7683 | 11.97661 | 1.593125 | 35.00333 | 0.2856595 | 756.691 | 12.30167 | 35.00333 | 756.691 | 12.33846 | 1.630581
Micro-Vickers¦SN=710-106¦scale=HV 1¦F=9.81N¦mag=50X | Micro-Vickers | 710-106 | HV 1 | HV 1 | 1 | 9.81 |  | 50X | 3 | 36,37,38 | 710-106_708_HMV_1_1_50X | 50.34967 | 0.3119585 | 731.3917 | 9.05791 | 50.34967 | 731.3917 | 10.7947 | 1.475913 | 50.0255 | 0.2972945 | 740.9113 | 8.81857 | 50.0255 | 740.9113 | 10.90113 | 1.471313
Micro-Vickers¦SN=710-106¦scale=HV 2¦F=19.62N¦mag=50X | Micro-Vickers | 710-106 | HV 2 | HV 2 | 2 | 19.62 |  | 50X | 3 | 51,52,53 | 710-106_708_HMV_2_1_50X | 70.80567 | 0.0758359 | 739.6133 | 1.584238 | 70.80567 | 739.6133 | 9.523718 | 1.287662 | 70.5585 | 0.1916566 | 744.817 | 4.048391 | 70.5585 | 744.817 | 9.803861 | 1.316278
Micro-Vickers¦SN=710-404¦scale=HV 0.05¦F=0.4905N¦mag=50X | Micro-Vickers | 710-404 | HV 0,5 | HV 0.05 | 0.05 | 0.4905 |  | 50X | 3 | 3,4,5 | 710-404_39.6_HMV_0.05_1_50X | 43.33583 | 1.038504 | 49.41867 | 2.3995 | 43.33583 | 49.41867 | 1.06469 | 2.154429 | 43.47233 | 1.031215 | 49.10733 | 2.355132 | 43.47233 | 49.10733 | 1.053496 | 2.145293
Micro-Vickers¦SN=710-655¦scale=HV 0.05¦F=0.4905N¦mag=50X | Micro-Vickers | 710-655 | HV 0,5 | HV 0.05 | 0.05 | 0.4905 |  | 50X | 3 | 9,10,11 | 710-655_197_HMV_0.05_1_50X | 20.84917 | 0.09046316 | 214.576 | 3.020465 | 20.84917 | 214.576 | 4.214523 | 1.964117 | 20.88567 | 0.1453696 | 212.5323 | 2.964635 | 20.88567 | 212.5323 | 4.187087 | 1.970094
Micro-Vickers¦SN=711-081¦scale=HV 0.05¦F=0.4905N¦mag=50X | Micro-Vickers | 711-081 | HV 0,5 | HV 0.05 | 0.05 | 0.4905 |  | 50X | 3 | 6,7,8 | 711-081_102_HMV_0.05_1_50X | 28.76417 | 0.275968 | 112.061 | 2.132722 | 28.76417 | 112.061 | 1.957384 | 1.746713 | 28.83067 | 0.2997317 | 111.551 | 2.29899 | 28.83067 | 111.551 | 1.956871 | 1.754239
Micro-Vickers¦SN=711-081¦scale=HV 0.5¦F=4.905N¦mag=50X | Micro-Vickers | 711-081 | HV 0,5 | HV 0.5 | 0.5 | 4.905 |  | 50X | 3 | 12,13,14 | 711-081_102_HMV_0.5_1_50X | 93.89833 | 0.6848873 | 105.1503 | 1.542962 | 93.89833 | 105.1503 | 1.682768 | 1.600345 | 94.04217 | 0.6129589 | 104.827 | 1.373061 | 94.04217 | 104.827 | 1.604723 | 1.53083
Micro-Vickers¦SN=711-081¦scale=HV 1¦F=9.81N¦mag=20X | Micro-Vickers | 711-081 | HV 1 | HV 1 | 1 | 9.81 |  | 20X | 3 | 27,28,29 | 711-081_102_HMV_1_1_20X | 133.8632 | 0.384196 | 103.4753 | 0.5805259 | 133.8632 | 103.4753 | 1.334814 | 1.289982 | 133.9907 | 0.4664347 | 103.2693 | 0.7210758 | 133.9907 | 103.2693 | 1.395568 | 1.351387
Micro-Vickers¦SN=711-081¦scale=HV 2¦F=19.62N¦mag=20X | Micro-Vickers | 711-081 | HV 2 | HV 2 | 2 | 19.62 |  | 20X | 3 | 42,43,44 | 711-081_102_HMV_2_1_20X | 189.3157 | 1.506459 | 103.472 | 1.656702 | 189.3157 | 103.472 | 2.636965 | 2.548482 | 189.6583 | 1.455956 | 103.097 | 1.590538 | 189.6583 | 103.097 | 2.556049 | 2.479267
Micro-Vickers¦SN=711-246¦scale=HV 0.5¦F=4.905N¦mag=50X | Micro-Vickers | 711-246 | HV 0,5 | HV 0.5 | 0.5 | 4.905 |  | 50X | 3 | 18,19,20 | 711-246_502_HMV_0.5_1_50X | 42.603 | 0.2510717 | 510.7747 | 5.992215 | 42.603 | 510.7747 | 7.755928 | 1.518464 | 42.79433 | 0.3868463 | 506.258 | 9.217702 | 42.79433 | 506.258 | 8.005903 | 1.581388
Micro-Vickers¦SN=711-246¦scale=HV 1¦F=9.81N¦mag=50X | Micro-Vickers | 711-246 | HV 1 | HV 1 | 1 | 9.81 |  | 50X | 3 | 33,34,35 | 711-246_502_HMV_1_1_50X; 711-246_502_HMV_1_3_50X | 60.518 | 0.4121702 | 506.2687 | 6.90936 | 60.518 | 506.2687 | 7.448953 | 1.471344 | 60.277 | 0.559214 | 510.365 | 9.401648 | 60.277 | 510.365 | 8.069913 | 1.581204
Micro-Vickers¦SN=711-246¦scale=HV 2¦F=19.62N¦mag=50X | Micro-Vickers | 711-246 | HV 2 | HV 2 | 2 | 19.62 |  | 50X | 3 | 48,49,50 | 711-246_502_HMV_2_1_50X | 84.92667 | 0.2205478 | 514.112 | 2.676018 | 84.92667 | 514.112 | 6.582756 | 1.280413 | 84.86417 | 0.2616421 | 514.842 | 3.205281 | 84.86417 | 514.842 | 6.684863 | 1.29843
Vickers¦SN=216-610¦scale=HV 100¦F=981N¦mag=20X | Vickers | 216-610 | HV 100 | HV 100 | 100 | 981 |  | 20X | 3 | 57,58,59 |  | 511.2327 | 0.3402269 | 709.5333 | 0.9451631 | 511.2327 | 709.5333 | 8.526855 | 1.201755 | 511.089 | 0.3872102 | 709.9667 | 1.069268 | 511.089 | 709.9667 | 8.763612 | 1.23437
Vickers¦SN=216-610¦scale=HV 20¦F=196.2N¦mag=20X | Vickers | 216-610 | HV 20 | HV 20 | 20 | 196.2 |  | 20X | 3 | 27,28,29 | 216-610_701_HV_20_1_20X | 227.4537 | 0.3990784 | 716.7313 | 2.518509 | 227.4537 | 716.7313 | 9.572697 | 1.335605 | 227.1698 | 0.4842671 | 717.44 | 3.021706 | 227.1698 | 717.44 | 10.04217 | 1.399723
Vickers¦SN=216-610¦scale=HV 3¦F=29.43N¦mag=50X | Vickers | 216-610 | HV 3 | HV 3 | 3 | 29.43 |  | 50X | 3 | 12,13,14 | 216-610_701_HV_3_1_50X | 87.48933 | 0.3245906 | 726.6623 | 5.394485 | 87.48933 | 726.6623 | 11.4188 | 1.571403 | 87.20833 | 0.8312536 | 731.3793 | 13.7487 | 87.20833 | 731.3793 | 14.32188 | 1.958202
Vickers¦SN=216-610¦scale=HV 50¦F=490.5N¦mag=20X | Vickers | 216-610 | HV 50 | HV 50 | 50 | 490.5 |  | 20X | 3 | 42,43,44 |  | 360.7707 | 0.3937338 | 712.3667 | 1.550269 | 360.7707 | 712.3667 | 9.046613 | 1.269938 | 360.494 | 0.2637669 | 713.4667 | 1.059874 | 360.494 | 713.4667 | 8.48522 | 1.189295
Vickers¦SN=221-101¦scale=HV 100¦F=981N¦mag=20X | Vickers | 221-101 | HV 100 | HV 100 | 100 | 981 |  | 20X | 3 | 60,61,62 |  | 456.0675 | 0.1618402 | 891.6 | 0.6557439 | 456.0675 | 891.6 | 10.00146 | 1.121743 | 455.9177 | 0.167504 | 892.1667 | 0.6506407 | 455.9177 | 892.1667 | 10.02531 | 1.123703
Vickers¦SN=221-101¦scale=HV 20¦F=196.2N¦mag=20X | Vickers | 221-101 | HV 20 | HV 20 | 20 | 196.2 |  | 20X | 3 | 30,31,32 | 221-101_898_HV_20_1_20X | 202.8217 | 0.203282 | 901.3887 | 1.805373 | 202.8217 | 901.3887 | 11.27626 | 1.250987 | 202.566 | 0.3720363 | 903.6693 | 3.324583 | 202.566 | 903.6693 | 12.09422 | 1.338346
Vickers¦SN=221-101¦scale=HV 3¦F=29.43N¦mag=50X | Vickers | 221-101 | HV 3 | HV 3 | 3 | 29.43 |  | 50X | 3 | 15,16,17 | 221-101_898_HV_3_1_50X | 78.17433 | 0.0706706 | 910.1297 | 1.645577 | 78.17433 | 910.1297 | 14.14151 | 1.553791 | 77.9745 | 0.4218551 | 914.8567 | 9.907623 | 77.9745 | 914.8567 | 15.36435 | 1.679427
Vickers¦SN=221-101¦scale=HV 50¦F=490.5N¦mag=20X | Vickers | 221-101 | HV 50 | HV 50 | 50 | 490.5 |  | 20X | 3 | 45,46,47 |  | 321.8033 | 0.1285976 | 895.3 | 0.7211103 | 321.8033 | 895.3 | 10.29991 | 1.150443 | 321.2492 | 0.3292364 | 898.3667 | 1.847521 | 321.2492 | 898.3667 | 11.1392 | 1.239939
Vickers¦SN=293-250¦scale=HV 100¦F=981N¦mag=20X | Vickers | 293-250 | HV 100 | HV 100 | 100 | 981 |  | 20X | 3 | 48,49,50 |  | 1069.236 | 3.073469 | 162.2 | 0.9539392 | 1069.236 | 162.2 | 7.783485 | 4.798696 | 1069.524 | 3.057019 | 162.1333 | 0.90185 | 1069.524 | 162.1333 | 7.740602 | 4.77422
Vickers¦SN=293-250¦scale=HV 20¦F=196.2N¦mag=20X | Vickers | 293-250 | HV 20 | HV 20 | 20 | 196.2 |  | 20X | 3 | 18,19,20 |  | 479.2792 | 1.864949 | 161.4267 | 1.252641 | 479.2792 | 161.4267 | 4.914285 | 3.044283 | 479.3273 | 2.410309 | 161.3973 | 1.616573 | 479.3273 | 161.3973 | 6.184762 | 3.83201
Vickers¦SN=293-250¦scale=HV 3¦F=29.43N¦mag=20X | Vickers | 293-250 | HV 3 | HV 3 | 3 | 29.43 |  | 20X | 3 | 3,4,5 | 293-250_160_HV_3_1_20X | 184.5562 | 0.616676 | 163.5923 | 0.7199863 | 184.5562 | 163.5923 | 2.536344 | 1.550405 | 184.5995 | 0.2079814 | 163.2407 | 0.4058132 | 184.5995 | 163.2407 | 2.078116 | 1.273038
Vickers¦SN=293-250¦scale=HV 50¦F=490.5N¦mag=20X | Vickers | 293-250 | HV 50 | HV 50 | 50 | 490.5 |  | 20X | 3 | 33,34,35 |  | 756.2575 | 2.734009 | 162.1 | 1.153256 | 756.2575 | 162.1 | 6.968871 | 4.299119 | 756.645 | 2.873365 | 162.0333 | 1.250333 | 756.645 | 162.0333 | 7.300092 | 4.505303
Vickers¦SN=294-367¦scale=HV 100¦F=981N¦mag=20X | Vickers | 294-367 | HV 100 | HV 100 | 100 | 981 |  | 20X | 3 | 51,52,53 |  | 781.4813 | 0.2645214 | 303.6667 | 0.2309401 | 781.4813 | 303.6667 | 3.429731 | 1.129439 | 781.7035 | 0.2427051 | 303.5 | 0.2 | 781.7035 | 303.5 | 3.393086 | 1.117986
Vickers¦SN=294-367¦scale=HV 20¦F=196.2N¦mag=20X | Vickers | 294-367 | HV 20 | HV 20 | 20 | 196.2 |  | 20X | 3 | 21,22,23 |  | 349.196 | 0.3586436 | 304.09 | 0.6248848 | 349.196 | 304.09 | 3.798406 | 1.249106 | 349.4752 | 0.3665127 | 303.6047 | 0.6367961 | 349.4752 | 303.6047 | 3.808153 | 1.254313
Vickers¦SN=294-367¦scale=HV 3¦F=29.43N¦mag=20X | Vickers | 294-367 | HV 3 | HV 3 | 3 | 29.43 |  | 20X | 3 | 6,7,8 | 294-367_300_HV_3_1_20X | 135.062 | 0.2846976 | 304.9003 | 1.29642 | 135.062 | 304.9003 | 4.231866 | 1.387951 | 135.0908 | 0.3326569 | 304.4983 | 1.510237 | 135.0908 | 304.4983 | 4.300885 | 1.412449
Vickers¦SN=294-367¦scale=HV 50¦F=490.5N¦mag=20X | Vickers | 294-367 | HV 50 | HV 50 | 50 | 490.5 |  | 20X | 3 | 36,37,38 |  | 551.6933 | 0.439592 | 304.6333 | 0.4725816 | 551.6933 | 304.6333 | 3.866439 | 1.269211 | 551.7327 | 0.4336004 | 304.5667 | 0.4618802 | 551.7327 | 304.5667 | 3.850968 | 1.264409
Vickers¦SN=294-481¦scale=HV 100¦F=981N¦mag=20X | Vickers | 294-481 | HV 100 | HV 100 | 100 | 981 |  | 20X | 3 | 54,55,56 |  | 605.7117 | 0.7088153 | 505.4667 | 1.193035 | 605.7117 | 505.4667 | 7.689478 | 1.521263 | 605.5448 | 0.9251257 | 505.7333 | 1.527525 | 605.5448 | 505.7333 | 8.955039 | 1.770704
Vickers¦SN=294-481¦scale=HV 20¦F=196.2N¦mag=20X | Vickers | 294-481 | HV 20 | HV 20 | 20 | 196.2 |  | 20X | 3 | 24,25,26 | 294_481_503_HV_20_1_20X | 270.0955 | 0.3533798 | 508.284 | 1.328361 | 270.0955 | 508.284 | 6.497027 | 1.278228 | 269.9183 | 0.2894021 | 508.951 | 1.090607 | 269.9183 | 508.951 | 6.312983 | 1.240391
Vickers¦SN=294-481¦scale=HV 3¦F=29.43N¦mag=20X | Vickers | 294-481 | HV 3 | HV 3 | 3 | 29.43 |  | 20X | 3 | 9,10,11 | 294_481_503_HV_3_1_20X | 103.873 | 0.1728157 | 515.499 | 1.712565 | 103.873 | 515.499 | 7.414384 | 1.438293 | 104.2282 | 0.2225906 | 511.9953 | 2.179909 | 104.2282 | 511.9953 | 7.437906 | 1.452729
Vickers¦SN=294-481¦scale=HV 50¦F=490.5N¦mag=20X | Vickers | 294-481 | HV 50 | HV 50 | 50 | 490.5 |  | 20X | 3 | 39,40,41 |  | 426.5372 | 0.1954906 | 509.6 | 0.4582576 | 426.5372 | 509.6 | 5.811611 | 1.140426 | 426.8152 | 0.3608235 | 508.9333 | 0.8621678 | 426.8152 | 508.9333 | 6.262378 | 1.230491

## Paired_Summary
method | n | mean_difference | median_difference | sd_difference | mad_difference | iqr_difference | rmse | mae | symmetric_mean_relative_difference_percent | bias_ci_low | bias_ci_high | cohens_dz | paired_t_p | wilcoxon_p
Brinell | 36 | 11.89306 | 2.486 | 15.26958 | 3.464466 | 18.88925 | 19.18667 | 11.92239 | 0.7893231 | 6.726572 | 17.05954 | 0.7788723 | 4.287286e-05 | 2.037268e-10
Micro-Vickers | 54 | -0.05662037 | 0.012 | 0.2781343 | 0.1875489 | 0.301375 | 0.2813041 | 0.2051019 | -0.1248562 | -0.1325364 | 0.01929569 | -0.203572 | 0.1406 | 0.4882306
Vickers | 60 | -0.02595833 | -0.0015 | 0.3670219 | 0.3799162 | 0.503 | 0.3648751 | 0.300975 | -0.02903562 | -0.1207701 | 0.06885347 | -0.07072694 | 0.5858627 | 0.6855597

## Paired_By_Force
method | applied_force_n | magnification | n | mean_difference | median_difference | sd_difference | mad_difference | iqr_difference | rmse | mae | symmetric_mean_relative_difference_percent | bias_ci_low | bias_ci_high | cohens_dz | paired_t_p | wilcoxon_p
Brinell | 49.05 | 20X | 9 | 0.986 | 0.8945 | 0.5140956 | 0.5300295 | 0.837 | 1.098692 | 0.986 | 0.6195641 | 0.5908311 | 1.381169 | 1.917931 | 0.0004271353 | 0.00390625
Brinell | 294.3 | 20X | 9 | 0.9298333 | 0.6 | 0.9939215 | 1.0941588 | 1.5185 | 1.320116 | 1.047167 | 0.2373034 | 0.1658376 | 1.693829 | 0.9355199 | 0.02296448 | 0.01953125
Brinell | 4905 | 10X | 3 | 35.5365 | 25.655 | 22.67972 | 9.163951 | 21.00325 | 40.07188 | 35.5365 | 2.89772 | -20.80304 | 91.87604 | 1.566885 | 0.1131812 | 0.25
Brinell | 4905 | 20X | 6 | 27.74358 | 29.40625 | 9.475602 | 11.10467 | 14.58837 | 29.06078 | 27.74358 | 1.417634 | 17.79955 | 37.68762 | 2.927896 | 0.0008197563 | 0.03125
Brinell | 29430 | 20X | 9 | 15.31517 | 11.694 | 12.40281 | 12.08393 | 13.4195 | 19.26894 | 15.31517 | 0.3894288 | 5.781519 | 24.84881 | 1.234814 | 0.006004132 | 0.00390625
Micro-Vickers | 0.4905 | 50X | 9 | 0.07983333 | 0.078 | 0.05951628 | 0.0237216 | 0.03 | 0.09758059 | 0.08661111 | 0.2397365 | 0.03408507 | 0.1255816 | 1.34137 | 0.003819242 | 0.0078125
Micro-Vickers | 4.905 | 50X | 15 | 0.05793333 | 0.091 | 0.1863332 | 0.1052646 | 0.2415 | 0.1891076 | 0.1557333 | 0.08639552 | -0.04525456 | 0.1611212 | 0.3109125 | 0.2484923 | 0.3027954
Micro-Vickers | 9.81 | 20X | 3 | 0.1275 | 0.109 | 0.1342097 | 0.1564143 | 0.13325 | 0.1681202 | 0.1275 | 0.09507142 | -0.2058954 | 0.4608954 | 0.9500057 | 0.2416142 | 0.25
Micro-Vickers | 9.81 | 50X | 12 | -0.4129167 | -0.39225 | 0.2607797 | 0.2286911 | 0.286125 | 0.482534 | 0.4163333 | -0.7853937 | -0.5786082 | -0.2472252 | -1.583393 | 0.000190485 | 0.0009765625
Micro-Vickers | 19.62 | 20X | 6 | 0.1845 | 0.14675 | 0.1960579 | 0.2268378 | 0.293125 | 0.2570457 | 0.2045 | 0.102681 | -0.02125015 | 0.3902501 | 0.9410485 | 0.06933074 | 0.09375
Micro-Vickers | 19.62 | 50X | 9 | -0.1310556 | -0.06 | 0.1662561 | 0.0726474 | 0.306 | 0.204317 | 0.1505 | -0.1858193 | -0.2588513 | -0.003259805 | -0.7882752 | 0.04561335 | 0.0390625
Vickers | 29.43 | 20X | 9 | 0.1424444 | 0.1375 | 0.2781566 | 0.2105292 | 0.374 | 0.2984371 | 0.2417778 | 0.1287932 | -0.07136564 | 0.3562545 | 0.5121016 | 0.163016 | 0.25
Vickers | 29.43 | 50X | 6 | -0.2404167 | -0.38125 | 0.4594512 | 0.4095683 | 0.763125 | 0.4834388 | 0.4520833 | -0.2905782 | -0.7225812 | 0.2417478 | -0.5232692 | 0.2561493 | 0.3125
Vickers | 196.2 | 20X | 15 | -0.07786667 | -0.0155 | 0.4062549 | 0.355824 | 0.399 | 0.4001292 | 0.3142 | -0.04542001 | -0.3028431 | 0.1471098 | -0.1916695 | 0.4701582 | 0.4542847
Vickers | 490.5 | 20X | 15 | -0.0252 | -0.141 | 0.4239157 | 0.4462626 | 0.53025 | 0.410316 | 0.3537333 | -0.02512625 | -0.2599567 | 0.2095567 | -0.05944579 | 0.8212412 | 0.8469238
Vickers | 981 | 20X | 15 | 0.009933333 | 0.041 | 0.2472345 | 0.3150525 | 0.3825 | 0.2390577 | 0.2100667 | -0.006640842 | -0.1269806 | 0.1468472 | 0.04017778 | 0.8785635 | 0.934082

## Bland_Altman
method | representation | n | bias | sd_diff | lower_loa | upper_loa | n_ci_low | n_ci_high | bias_ci_low | bias_ci_high | sd_diff_ci_low | sd_diff_ci_high | lower_loa_ci_low | lower_loa_ci_high | upper_loa_ci_low | upper_loa_ci_high | proportional_bias_slope | proportional_bias_p | absdiff_pairmean_spearman | measurand
Brinell | absolute | 36 | 11.89306 | 15.26958 | -18.03533 | 41.82144 | 36 | 36 | 5.192518 | 18.96328 | 9.385917 | 18.56856 | -22.32314 | -10.56097 | 24.63964 | 53.94462 | 0.004665918 | 0.003634578 | 0.7490347 | dimension
Brinell | relative_percent | 36 | 0.7893231 | 0.9242065 | -1.022122 | 2.600768 | 36 | 36 | 0.4259342 | 1.249999 | 0.3459868 | 1.363944 | -1.579583 | -0.2182984 | 1.122759 | 3.82439 | 1.94209e-06 | 0.9850016 | 0.05225225 | dimension
Brinell | log_ratio | 36 | 0.007893611 | 0.009243495 | -0.01022364 | 0.02601086 | 36 | 36 | 0.004259382 | 0.01250101 | 0.003459908 | 0.01364205 | -0.01579992 | -0.002183195 | 0.01122771 | 0.03824993 | 0.001291447 | 0.2942337 | 0.05225225 | dimension
Micro-Vickers | absolute | 54 | -0.05662037 | 0.2781343 | -0.6017637 | 0.4885229 | 54 | 54 | -0.1813396 | 0.04944514 | 0.1851382 | 0.3558246 | -0.8487033 | -0.3416582 | 0.3375213 | 0.619395 | 0.002150523 | 0.01812254 | 0.08161009 | dimension
Micro-Vickers | relative_percent | 54 | -0.1248562 | 0.5347901 | -1.173045 | 0.9233324 | 54 | 54 | -0.3788561 | 0.07070182 | 0.3180662 | 0.7383787 | -1.762597 | -0.5873524 | 0.5927774 | 1.196161 | 0.001707949 | 0.339891 | -0.434191 | dimension
Micro-Vickers | log_ratio | 54 | -0.001248586 | 0.005347983 | -0.01173063 | 0.009233461 | 54 | 54 | -0.003788632 | 0.0007070228 | 0.003180671 | 0.007383935 | -0.01762632 | -0.005873555 | 0.005927792 | 0.01196178 | 0.0003978944 | 0.766618 | -0.434191 | dimension
Vickers | absolute | 60 | -0.02595833 | 0.3670219 | -0.7453212 | 0.6934046 | 60 | 60 | -0.1436506 | 0.08526 | 0.3022984 | 0.4163522 | -0.9004451 | -0.5616459 | 0.5149996 | 0.8173386 | 0.0004330116 | 0.01801044 | -0.1059739 | dimension
Vickers | relative_percent | 60 | -0.02903562 | 0.2226728 | -0.4654742 | 0.407403 | 60 | 60 | -0.09246026 | 0.02994826 | 0.1120333 | 0.3113259 | -0.6893482 | -0.2235157 | 0.2017464 | 0.553459 | 0.0001367718 | 0.2263755 | -0.5789942 | dimension
Vickers | log_ratio | 60 | -0.0002903577 | 0.002226734 | -0.004654757 | 0.004074041 | 60 | 60 | -0.0009246067 | 0.0002994828 | 0.001120334 | 0.003113269 | -0.006893507 | -0.002235158 | 0.002017465 | 0.005534609 | 0.0005232921 | 0.1865317 | -0.5789942 | dimension
Brinell | absolute | 36 | -4.744722 | 7.553207 | -19.54901 | 10.05956 | 36 | 36 | -8.526377 | -2.129658 | 1.908735 | 11.77009 | -31.17667 | -5.972001 | 1.398565 | 15.07919 | -0.01189308 | 0.1535857 | 0.1502027 | hardness
Brinell | relative_percent | 36 | -1.60195 | 1.853213 | -5.234248 | 2.030348 | 36 | 36 | -2.527621 | -0.8785419 | 0.7057197 | 2.732532 | -7.678491 | -2.278344 | 0.4193318 | 3.150515 | 0.0003758651 | 0.8562995 | -0.3051676 | hardness
Brinell | log_ratio | 36 | -0.01602259 | 0.01854369 | -0.05236822 | 0.02032303 | 36 | 36 | -0.02528247 | -0.008785712 | 0.007057534 | 0.02734637 | -0.07683371 | -0.02278413 | 0.004195066 | 0.03153825 | 0.0005458337 | 0.9296531 | -0.3060489 | hardness
Micro-Vickers | absolute | 54 | 2.764407 | 8.219841 | -13.34648 | 18.8753 | 54 | 54 | 0.01101111 | 6.957044 | 3.748806 | 12.45634 | -18.45675 | -6.399816 | 7.635184 | 30.34735 | 0.01211439 | 0.0004105098 | 0.7385172 | hardness
Micro-Vickers | relative_percent | 54 | 0.2147117 | 1.126401 | -1.993035 | 2.422458 | 54 | 54 | -0.1874774 | 0.7052037 | 0.7044534 | 1.52005 | -2.571535 | -1.287574 | 1.273849 | 3.56741 | 0.001832176 | 7.577092e-05 | 0.3215933 | hardness
Micro-Vickers | log_ratio | 54 | 0.002147291 | 0.01126469 | -0.01993151 | 0.02422609 | 54 | 54 | -0.001874828 | 0.007052464 | 0.007044629 | 0.0152017 | -0.02571736 | -0.01287593 | 0.01273864 | 0.03567691 | 0.005900394 | 0.0002349561 | 0.3215933 | hardness
Vickers | absolute | 60 | 0.6364167 | 3.283346 | -5.798942 | 7.071775 | 60 | 60 | -0.1520417 | 1.5372 | 1.207867 | 4.801495 | -8.256225 | -2.126338 | 2.539069 | 10.79501 | 0.004224862 | 0.006502097 | 0.7068175 | hardness
Vickers | relative_percent | 60 | 0.04041546 | 0.4353022 | -0.8127769 | 0.8936078 | 60 | 60 | -0.07165286 | 0.1673059 | 0.2001525 | 0.6165246 | -1.108015 | -0.3799469 | 0.3900241 | 1.354198 | 0.0005946928 | 0.003710813 | 0.4211462 | hardness
Vickers | log_ratio | 60 | 0.0004041663 | 0.004353076 | -0.008127862 | 0.008936194 | 60 | 60 | -0.0007165207 | 0.001673096 | 0.002001529 | 0.006165332 | -0.01108028 | -0.003799473 | 0.003900247 | 0.01354218 | 0.002216102 | 0.01362266 | 0.4204735 | hardness

## Bland_Altman_Points
pair_mean | difference | manual | automatic | method | representation | source_index | series_id | magnification | hardness_scale | hardness_level | applied_force_n | ball_diameter_mm | serial_number
211.6415 | 1.385 | 210.949 | 212.334 | Brinell | absolute | 114 | Brinell¦SN=293-250¦scale=HBW 1/5¦F=49.05N¦ball=1mm¦mag=20X | 20X | HBW 1/5 | 1 | 49.05 | 1 | 293-250
211.7795 | 0.931 | 211.314 | 212.245 | Brinell | absolute | 115 | Brinell¦SN=293-250¦scale=HBW 1/5¦F=49.05N¦ball=1mm¦mag=20X | 20X | HBW 1/5 | 1 | 49.05 | 1 | 293-250
210.097 | 1.945 | 209.1245 | 211.0695 | Brinell | absolute | 116 | Brinell¦SN=293-250¦scale=HBW 1/5¦F=49.05N¦ball=1mm¦mag=20X | 20X | HBW 1/5 | 1 | 49.05 | 1 | 293-250
155.07025 | 0.8945 | 154.623 | 155.5175 | Brinell | absolute | 117 | Brinell¦SN=294-367¦scale=HBW 1/5¦F=49.05N¦ball=1mm¦mag=20X | 20X | HBW 1/5 | 1 | 49.05 | 1 | 294-367
155.013 | 0.537 | 154.7445 | 155.2815 | Brinell | absolute | 118 | Brinell¦SN=294-367¦scale=HBW 1/5¦F=49.05N¦ball=1mm¦mag=20X | 20X | HBW 1/5 | 1 | 49.05 | 1 | 294-367
154.569 | 0.378 | 154.38 | 154.758 | Brinell | absolute | 119 | Brinell¦SN=294-367¦scale=HBW 1/5¦F=49.05N¦ball=1mm¦mag=20X | 20X | HBW 1/5 | 1 | 49.05 | 1 | 294-367
116.667 | 1.46 | 115.937 | 117.397 | Brinell | absolute | 120 | Brinell¦SN=290-736¦scale=HBW 1/5¦F=49.05N¦ball=1mm¦mag=20X | 20X | HBW 1/5 | 1 | 49.05 | 1 | 290-736
119.62075 | 0.7955 | 119.223 | 120.0185 | Brinell | absolute | 121 | Brinell¦SN=290-736¦scale=HBW 1/5¦F=49.05N¦ball=1mm¦mag=20X | 20X | HBW 1/5 | 1 | 49.05 | 1 | 290-736
116.0905 | 0.548 | 115.8165 | 116.3645 | Brinell | absolute | 122 | Brinell¦SN=290-736¦scale=HBW 1/5¦F=49.05N¦ball=1mm¦mag=20X | 20X | HBW 1/5 | 1 | 49.05 | 1 | 290-736
466.38275 | 2.6145 | 465.0755 | 467.69 | Brinell | absolute | 123 | Brinell¦SN=293-250¦scale=HBW 1/30¦F=294.3N¦ball=1mm¦mag=20X | 20X | HBW 1/30 | 1 | 294.3 | 1 | 293-250
465.523 | 1.338 | 464.854 | 466.192 | Brinell | absolute | 124 | Brinell¦SN=293-250¦scale=HBW 1/30¦F=294.3N¦ball=1mm¦mag=20X | 20X | HBW 1/30 | 1 | 294.3 | 1 | 293-250
465.13425 | 1.6875 | 464.2905 | 465.978 | Brinell | absolute | 125 | Brinell¦SN=293-250¦scale=HBW 1/30¦F=294.3N¦ball=1mm¦mag=20X | 20X | HBW 1/30 | 1 | 294.3 | 1 | 293-250
352.2265 | 0.6 | 351.9265 | 352.5265 | Brinell | absolute | 126 | Brinell¦SN=294-367¦scale=HBW 1/30¦F=294.3N¦ball=1mm¦mag=20X | 20X | HBW 1/30 | 1 | 294.3 | 1 | 294-367
350.464 | 0.169 | 350.3795 | 350.5485 | Brinell | absolute | 127 | Brinell¦SN=294-367¦scale=HBW 1/30¦F=294.3N¦ball=1mm¦mag=20X | 20X | HBW 1/30 | 1 | 294.3 | 1 | 294-367
349.9715 | 0.568 | 349.6875 | 350.2555 | Brinell | absolute | 128 | Brinell¦SN=294-367¦scale=HBW 1/30¦F=294.3N¦ball=1mm¦mag=20X | 20X | HBW 1/30 | 1 | 294.3 | 1 | 294-367
255.632 | 1.79 | 254.737 | 256.527 | Brinell | absolute | 129 | Brinell¦SN=290-736¦scale=HBW 1/30¦F=294.3N¦ball=1mm¦mag=20X | 20X | HBW 1/30 | 1 | 294.3 | 1 | 290-736
254.80575 | 0.1295 | 254.741 | 254.8705 | Brinell | absolute | 130 | Brinell¦SN=290-736¦scale=HBW 1/30¦F=294.3N¦ball=1mm¦mag=20X | 20X | HBW 1/30 | 1 | 294.3 | 1 | 290-736
255.0825 | -0.528 | 255.3465 | 254.8185 | Brinell | absolute | 131 | Brinell¦SN=290-736¦scale=HBW 1/30¦F=294.3N¦ball=1mm¦mag=20X | 20X | HBW 1/30 | 1 | 294.3 | 1 | 290-736
2219.79675 | 36.7695 | 2201.412 | 2238.1815 | Brinell | absolute | 132 | Brinell¦SN=812-006¦scale=HBW 10/500¦F=4905N¦ball=10mm¦mag=20X | 20X | HBW 10/500 | 10 | 4905 | 10 | 812-006
2218.10025 | 19.7305 | 2208.235 | 2227.9655 | Brinell | absolute | 133 | Brinell¦SN=812-006¦scale=HBW 10/500¦F=4905N¦ball=10mm¦mag=20X | 20X | HBW 10/500 | 10 | 4905 | 10 | 812-006
2218.2655 | 37.023 | 2199.754 | 2236.777 | Brinell | absolute | 134 | Brinell¦SN=812-006¦scale=HBW 10/500¦F=4905N¦ball=10mm¦mag=20X | 20X | HBW 10/500 | 10 | 4905 | 10 | 812-006
1699.9185 | 25.788 | 1687.0245 | 1712.8125 | Brinell | absolute | 135 | Brinell¦SN=810-202¦scale=HBW 10/500¦F=4905N¦ball=10mm¦mag=20X | 20X | HBW 10/500 | 10 | 4905 | 10 | 810-202
1691.926 | 14.126 | 1684.863 | 1698.989 | Brinell | absolute | 136 | Brinell¦SN=810-202¦scale=HBW 10/500¦F=4905N¦ball=10mm¦mag=20X | 20X | HBW 10/500 | 10 | 4905 | 10 | 810-202
1703.24225 | 33.0245 | 1686.73 | 1719.7545 | Brinell | absolute | 137 | Brinell¦SN=810-202¦scale=HBW 10/500¦F=4905N¦ball=10mm¦mag=20X | 20X | HBW 10/500 | 10 | 4905 | 10 | 810-202
1218.1195 | 25.655 | 1205.292 | 1230.947 | Brinell | absolute | 138 | Brinell¦SN=8301-50DW¦scale=HBW 10/500¦F=4905N¦ball=10mm¦mag=10X | 10X | HBW 10/500 | 10 | 4905 | 10 | 8301-50DW
1233.58875 | 61.4805 | 1202.8485 | 1264.329 | Brinell | absolute | 139 | Brinell¦SN=8301-50DW¦scale=HBW 10/500¦F=4905N¦ball=10mm¦mag=10X | 10X | HBW 10/500 | 10 | 4905 | 10 | 8301-50DW
1214.718 | 19.474 | 1204.981 | 1224.455 | Brinell | absolute | 140 | Brinell¦SN=8301-50DW¦scale=HBW 10/500¦F=4905N¦ball=10mm¦mag=10X | 10X | HBW 10/500 | 10 | 4905 | 10 | 8301-50DW
4842.12175 | 19.8445 | 4832.1995 | 4852.044 | Brinell | absolute | 141 | Brinell¦SN=812-006¦scale=HBW 10/3000¦F=29430N¦ball=10mm¦mag=20X | 20X | HBW 10/3000 | 10 | 29430 | 10 | 812-006
4865.60525 | 29.7465 | 4850.732 | 4880.4785 | Brinell | absolute | 142 | Brinell¦SN=812-006¦scale=HBW 10/3000¦F=29430N¦ball=10mm¦mag=20X | 20X | HBW 10/3000 | 10 | 29430 | 10 | 812-006
4845.0905 | 11.32 | 4839.4305 | 4850.7505 | Brinell | absolute | 143 | Brinell¦SN=812-006¦scale=HBW 10/3000¦F=29430N¦ball=10mm¦mag=20X | 20X | HBW 10/3000 | 10 | 29430 | 10 | 812-006
3813.50325 | 14.2695 | 3806.3685 | 3820.638 | Brinell | absolute | 144 | Brinell¦SN=810-202¦scale=HBW 10/3000¦F=29430N¦ball=10mm¦mag=20X | 20X | HBW 10/3000 | 10 | 29430 | 10 | 810-202
3821.081 | 39.229 | 3801.4665 | 3840.6955 | Brinell | absolute | 145 | Brinell¦SN=810-202¦scale=HBW 10/3000¦F=29430N¦ball=10mm¦mag=20X | 20X | HBW 10/3000 | 10 | 29430 | 10 | 810-202
3808.39075 | 2.9505 | 3806.9155 | 3809.866 | Brinell | absolute | 146 | Brinell¦SN=810-202¦scale=HBW 10/3000¦F=29430N¦ball=10mm¦mag=20X | 20X | HBW 10/3000 | 10 | 29430 | 10 | 810-202
2659.7875 | 6.425 | 2656.575 | 2663 | Brinell | absolute | 147 | Brinell¦SN=8301-50DW¦scale=HBW 10/3000¦F=29430N¦ball=10mm¦mag=20X | 20X | HBW 10/3000 | 10 | 29430 | 10 | 8301-50DW
2651.1435 | 11.694 | 2645.2965 | 2656.9905 | Brinell | absolute | 148 | Brinell¦SN=8301-50DW¦scale=HBW 10/3000¦F=29430N¦ball=10mm¦mag=20X | 20X | HBW 10/3000 | 10 | 29430 | 10 | 8301-50DW
2646.80625 | 2.3575 | 2645.6275 | 2647.985 | Brinell | absolute | 149 | Brinell¦SN=8301-50DW¦scale=HBW 10/3000¦F=29430N¦ball=10mm¦mag=20X | 20X | HBW 10/3000 | 10 | 29430 | 10 | 8301-50DW
211.6415 | 0.6544085 | 210.949 | 212.334 | Brinell | relative_percent | 114 | Brinell¦SN=293-250¦scale=HBW 1/5¦F=49.05N¦ball=1mm¦mag=20X | 20X | HBW 1/5 | 1 | 49.05 | 1 | 293-250
211.7795 | 0.4396082 | 211.314 | 212.245 | Brinell | relative_percent | 115 | Brinell¦SN=293-250¦scale=HBW 1/5¦F=49.05N¦ball=1mm¦mag=20X | 20X | HBW 1/5 | 1 | 49.05 | 1 | 293-250
210.097 | 0.9257629 | 209.1245 | 211.0695 | Brinell | relative_percent | 116 | Brinell¦SN=293-250¦scale=HBW 1/5¦F=49.05N¦ball=1mm¦mag=20X | 20X | HBW 1/5 | 1 | 49.05 | 1 | 293-250
155.07025 | 0.5768353 | 154.623 | 155.5175 | Brinell | relative_percent | 117 | Brinell¦SN=294-367¦scale=HBW 1/5¦F=49.05N¦ball=1mm¦mag=20X | 20X | HBW 1/5 | 1 | 49.05 | 1 | 294-367
155.013 | 0.3464226 | 154.7445 | 155.2815 | Brinell | relative_percent | 118 | Brinell¦SN=294-367¦scale=HBW 1/5¦F=49.05N¦ball=1mm¦mag=20X | 20X | HBW 1/5 | 1 | 49.05 | 1 | 294-367
154.569 | 0.244551 | 154.38 | 154.758 | Brinell | relative_percent | 119 | Brinell¦SN=294-367¦scale=HBW 1/5¦F=49.05N¦ball=1mm¦mag=20X | 20X | HBW 1/5 | 1 | 49.05 | 1 | 294-367
116.667 | 1.251425 | 115.937 | 117.397 | Brinell | relative_percent | 120 | Brinell¦SN=290-736¦scale=HBW 1/5¦F=49.05N¦ball=1mm¦mag=20X | 20X | HBW 1/5 | 1 | 49.05 | 1 | 290-736
119.62075 | 0.6650184 | 119.223 | 120.0185 | Brinell | relative_percent | 121 | Brinell¦SN=290-736¦scale=HBW 1/5¦F=49.05N¦ball=1mm¦mag=20X | 20X | HBW 1/5 | 1 | 49.05 | 1 | 290-736
116.0905 | 0.4720455 | 115.8165 | 116.3645 | Brinell | relative_percent | 122 | Brinell¦SN=290-736¦scale=HBW 1/5¦F=49.05N¦ball=1mm¦mag=20X | 20X | HBW 1/5 | 1 | 49.05 | 1 | 290-736
466.38275 | 0.5605911 | 465.0755 | 467.69 | Brinell | relative_percent | 123 | Brinell¦SN=293-250¦scale=HBW 1/30¦F=294.3N¦ball=1mm¦mag=20X | 20X | HBW 1/30 | 1 | 294.3 | 1 | 293-250
465.523 | 0.2874187 | 464.854 | 466.192 | Brinell | relative_percent | 124 | Brinell¦SN=293-250¦scale=HBW 1/30¦F=294.3N¦ball=1mm¦mag=20X | 20X | HBW 1/30 | 1 | 294.3 | 1 | 293-250
465.13425 | 0.3627985 | 464.2905 | 465.978 | Brinell | relative_percent | 125 | Brinell¦SN=293-250¦scale=HBW 1/30¦F=294.3N¦ball=1mm¦mag=20X | 20X | HBW 1/30 | 1 | 294.3 | 1 | 293-250
352.2265 | 0.1703449 | 351.9265 | 352.5265 | Brinell | relative_percent | 126 | Brinell¦SN=294-367¦scale=HBW 1/30¦F=294.3N¦ball=1mm¦mag=20X | 20X | HBW 1/30 | 1 | 294.3 | 1 | 294-367
350.464 | 0.04822179 | 350.3795 | 350.5485 | Brinell | relative_percent | 127 | Brinell¦SN=294-367¦scale=HBW 1/30¦F=294.3N¦ball=1mm¦mag=20X | 20X | HBW 1/30 | 1 | 294.3 | 1 | 294-367
349.9715 | 0.1622989 | 349.6875 | 350.2555 | Brinell | relative_percent | 128 | Brinell¦SN=294-367¦scale=HBW 1/30¦F=294.3N¦ball=1mm¦mag=20X | 20X | HBW 1/30 | 1 | 294.3 | 1 | 294-367
255.632 | 0.7002253 | 254.737 | 256.527 | Brinell | relative_percent | 129 | Brinell¦SN=290-736¦scale=HBW 1/30¦F=294.3N¦ball=1mm¦mag=20X | 20X | HBW 1/30 | 1 | 294.3 | 1 | 290-736
254.80575 | 0.05082303 | 254.741 | 254.8705 | Brinell | relative_percent | 130 | Brinell¦SN=290-736¦scale=HBW 1/30¦F=294.3N¦ball=1mm¦mag=20X | 20X | HBW 1/30 | 1 | 294.3 | 1 | 290-736
255.0825 | -0.2069919 | 255.3465 | 254.8185 | Brinell | relative_percent | 131 | Brinell¦SN=290-736¦scale=HBW 1/30¦F=294.3N¦ball=1mm¦mag=20X | 20X | HBW 1/30 | 1 | 294.3 | 1 | 290-736
2219.79675 | 1.656435 | 2201.412 | 2238.1815 | Brinell | relative_percent | 132 | Brinell¦SN=812-006¦scale=HBW 10/500¦F=4905N¦ball=10mm¦mag=20X | 20X | HBW 10/500 | 10 | 4905 | 10 | 812-006
2218.10025 | 0.8895225 | 2208.235 | 2227.9655 | Brinell | relative_percent | 133 | Brinell¦SN=812-006¦scale=HBW 10/500¦F=4905N¦ball=10mm¦mag=20X | 20X | HBW 10/500 | 10 | 4905 | 10 | 812-006
2218.2655 | 1.669007 | 2199.754 | 2236.777 | Brinell | relative_percent | 134 | Brinell¦SN=812-006¦scale=HBW 10/500¦F=4905N¦ball=10mm¦mag=20X | 20X | HBW 10/500 | 10 | 4905 | 10 | 812-006
1699.9185 | 1.517014 | 1687.0245 | 1712.8125 | Brinell | relative_percent | 135 | Brinell¦SN=810-202¦scale=HBW 10/500¦F=4905N¦ball=10mm¦mag=20X | 20X | HBW 10/500 | 10 | 4905 | 10 | 810-202
1691.926 | 0.8349065 | 1684.863 | 1698.989 | Brinell | relative_percent | 136 | Brinell¦SN=810-202¦scale=HBW 10/500¦F=4905N¦ball=10mm¦mag=20X | 20X | HBW 10/500 | 10 | 4905 | 10 | 810-202
1703.24225 | 1.93892 | 1686.73 | 1719.7545 | Brinell | relative_percent | 137 | Brinell¦SN=810-202¦scale=HBW 10/500¦F=4905N¦ball=10mm¦mag=20X | 20X | HBW 10/500 | 10 | 4905 | 10 | 810-202
1218.1195 | 2.106115 | 1205.292 | 1230.947 | Brinell | relative_percent | 138 | Brinell¦SN=8301-50DW¦scale=HBW 10/500¦F=4905N¦ball=10mm¦mag=10X | 10X | HBW 10/500 | 10 | 4905 | 10 | 8301-50DW
1233.58875 | 4.983873 | 1202.8485 | 1264.329 | Brinell | relative_percent | 139 | Brinell¦SN=8301-50DW¦scale=HBW 10/500¦F=4905N¦ball=10mm¦mag=10X | 10X | HBW 10/500 | 10 | 4905 | 10 | 8301-50DW
1214.718 | 1.60317 | 1204.981 | 1224.455 | Brinell | relative_percent | 140 | Brinell¦SN=8301-50DW¦scale=HBW 10/500¦F=4905N¦ball=10mm¦mag=10X | 10X | HBW 10/500 | 10 | 4905 | 10 | 8301-50DW
4842.12175 | 0.4098307 | 4832.1995 | 4852.044 | Brinell | relative_percent | 141 | Brinell¦SN=812-006¦scale=HBW 10/3000¦F=29430N¦ball=10mm¦mag=20X | 20X | HBW 10/3000 | 10 | 29430 | 10 | 812-006
4865.60525 | 0.6113628 | 4850.732 | 4880.4785 | Brinell | relative_percent | 142 | Brinell¦SN=812-006¦scale=HBW 10/3000¦F=29430N¦ball=10mm¦mag=20X | 20X | HBW 10/3000 | 10 | 29430 | 10 | 812-006
4845.0905 | 0.2336386 | 4839.4305 | 4850.7505 | Brinell | relative_percent | 143 | Brinell¦SN=812-006¦scale=HBW 10/3000¦F=29430N¦ball=10mm¦mag=20X | 20X | HBW 10/3000 | 10 | 29430 | 10 | 812-006
3813.50325 | 0.3741835 | 3806.3685 | 3820.638 | Brinell | relative_percent | 144 | Brinell¦SN=810-202¦scale=HBW 10/3000¦F=29430N¦ball=10mm¦mag=20X | 20X | HBW 10/3000 | 10 | 29430 | 10 | 810-202
3821.081 | 1.026647 | 3801.4665 | 3840.6955 | Brinell | relative_percent | 145 | Brinell¦SN=810-202¦scale=HBW 10/3000¦F=29430N¦ball=10mm¦mag=20X | 20X | HBW 10/3000 | 10 | 29430 | 10 | 810-202
3808.39075 | 0.07747367 | 3806.9155 | 3809.866 | Brinell | relative_percent | 146 | Brinell¦SN=810-202¦scale=HBW 10/3000¦F=29430N¦ball=10mm¦mag=20X | 20X | HBW 10/3000 | 10 | 29430 | 10 | 810-202
2659.7875 | 0.2415607 | 2656.575 | 2663 | Brinell | relative_percent | 147 | Brinell¦SN=8301-50DW¦scale=HBW 10/3000¦F=29430N¦ball=10mm¦mag=20X | 20X | HBW 10/3000 | 10 | 29430 | 10 | 8301-50DW
2651.1435 | 0.4410927 | 2645.2965 | 2656.9905 | Brinell | relative_percent | 148 | Brinell¦SN=8301-50DW¦scale=HBW 10/3000¦F=29430N¦ball=10mm¦mag=20X | 20X | HBW 10/3000 | 10 | 29430 | 10 | 8301-50DW
2646.80625 | 0.08906961 | 2645.6275 | 2647.985 | Brinell | relative_percent | 149 | Brinell¦SN=8301-50DW¦scale=HBW 10/3000¦F=29430N¦ball=10mm¦mag=20X | 20X | HBW 10/3000 | 10 | 29430 | 10 | 8301-50DW
5.354888 | 0.006544109 | 210.949 | 212.334 | Brinell | log_ratio | 114 | Brinell¦SN=293-250¦scale=HBW 1/5¦F=49.05N¦ball=1mm¦mag=20X | 20X | HBW 1/5 | 1 | 49.05 | 1 | 293-250
5.355543 | 0.004396089 | 211.314 | 212.245 | Brinell | log_ratio | 115 | Brinell¦SN=293-250¦scale=HBW 1/5¦F=49.05N¦ball=1mm¦mag=20X | 20X | HBW 1/5 | 1 | 49.05 | 1 | 293-250
5.347559 | 0.009257695 | 209.1245 | 211.0695 | Brinell | log_ratio | 116 | Brinell¦SN=293-250¦scale=HBW 1/5¦F=49.05N¦ball=1mm¦mag=20X | 20X | HBW 1/5 | 1 | 49.05 | 1 | 293-250
5.043874 | 0.005768369 | 154.623 | 155.5175 | Brinell | log_ratio | 117 | Brinell¦SN=294-367¦scale=HBW 1/5¦F=49.05N¦ball=1mm¦mag=20X | 20X | HBW 1/5 | 1 | 49.05 | 1 | 294-367
5.043507 | 0.003464229 | 154.7445 | 155.2815 | Brinell | log_ratio | 118 | Brinell¦SN=294-367¦scale=HBW 1/5¦F=49.05N¦ball=1mm¦mag=20X | 20X | HBW 1/5 | 1 | 49.05 | 1 | 294-367
5.04064 | 0.002445511 | 154.38 | 154.758 | Brinell | log_ratio | 119 | Brinell¦SN=294-367¦scale=HBW 1/5¦F=49.05N¦ball=1mm¦mag=20X | 20X | HBW 1/5 | 1 | 49.05 | 1 | 294-367
4.759304 | 0.01251441 | 115.937 | 117.397 | Brinell | log_ratio | 120 | Brinell¦SN=290-736¦scale=HBW 1/5¦F=49.05N¦ball=1mm¦mag=20X | 20X | HBW 1/5 | 1 | 49.05 | 1 | 290-736
4.784321 | 0.006650209 | 119.223 | 120.0185 | Brinell | log_ratio | 121 | Brinell¦SN=290-736¦scale=HBW 1/5¦F=49.05N¦ball=1mm¦mag=20X | 20X | HBW 1/5 | 1 | 49.05 | 1 | 290-736
4.754367 | 0.004720464 | 115.8165 | 116.3645 | Brinell | log_ratio | 122 | Brinell¦SN=290-736¦scale=HBW 1/5¦F=49.05N¦ball=1mm¦mag=20X | 20X | HBW 1/5 | 1 | 49.05 | 1 | 290-736
6.145003 | 0.005605925 | 465.0755 | 467.69 | Brinell | log_ratio | 123 | Brinell¦SN=293-250¦scale=HBW 1/30¦F=294.3N¦ball=1mm¦mag=20X | 20X | HBW 1/30 | 1 | 294.3 | 1 | 293-250
6.14316 | 0.002874189 | 464.854 | 466.192 | Brinell | log_ratio | 124 | Brinell¦SN=293-250¦scale=HBW 1/30¦F=294.3N¦ball=1mm¦mag=20X | 20X | HBW 1/30 | 1 | 294.3 | 1 | 293-250
6.142324 | 0.003627989 | 464.2905 | 465.978 | Brinell | log_ratio | 125 | Brinell¦SN=293-250¦scale=HBW 1/30¦F=294.3N¦ball=1mm¦mag=20X | 20X | HBW 1/30 | 1 | 294.3 | 1 | 293-250
5.864274 | 0.00170345 | 351.9265 | 352.5265 | Brinell | log_ratio | 126 | Brinell¦SN=294-367¦scale=HBW 1/30¦F=294.3N¦ball=1mm¦mag=20X | 20X | HBW 1/30 | 1 | 294.3 | 1 | 294-367
5.859258 | 0.0004822179 | 350.3795 | 350.5485 | Brinell | log_ratio | 127 | Brinell¦SN=294-367¦scale=HBW 1/30¦F=294.3N¦ball=1mm¦mag=20X | 20X | HBW 1/30 | 1 | 294.3 | 1 | 294-367
5.857851 | 0.00162299 | 349.6875 | 350.2555 | Brinell | log_ratio | 128 | Brinell¦SN=294-367¦scale=HBW 1/30¦F=294.3N¦ball=1mm¦mag=20X | 20X | HBW 1/30 | 1 | 294.3 | 1 | 294-367
5.543733 | 0.007002282 | 254.737 | 256.527 | Brinell | log_ratio | 129 | Brinell¦SN=290-736¦scale=HBW 1/30¦F=294.3N¦ball=1mm¦mag=20X | 20X | HBW 1/30 | 1 | 294.3 | 1 | 290-736
5.540501 | 0.0005082303 | 254.741 | 254.8705 | Brinell | log_ratio | 130 | Brinell¦SN=290-736¦scale=HBW 1/30¦F=294.3N¦ball=1mm¦mag=20X | 20X | HBW 1/30 | 1 | 294.3 | 1 | 290-736
5.541586 | -0.002069919 | 255.3465 | 254.8185 | Brinell | log_ratio | 131 | Brinell¦SN=290-736¦scale=HBW 1/30¦F=294.3N¦ball=1mm¦mag=20X | 20X | HBW 1/30 | 1 | 294.3 | 1 | 290-736
7.705137 | 0.01656473 | 2201.412 | 2238.1815 | Brinell | log_ratio | 132 | Brinell¦SN=812-006¦scale=HBW 10/500¦F=4905N¦ball=10mm¦mag=20X | 20X | HBW 10/500 | 10 | 4905 | 10 | 812-006
7.704396 | 0.008895283 | 2208.235 | 2227.9655 | Brinell | log_ratio | 133 | Brinell¦SN=812-006¦scale=HBW 10/500¦F=4905N¦ball=10mm¦mag=20X | 20X | HBW 10/500 | 10 | 4905 | 10 | 812-006
7.704446 | 0.01669045 | 2199.754 | 2236.777 | Brinell | log_ratio | 134 | Brinell¦SN=812-006¦scale=HBW 10/500¦F=4905N¦ball=10mm¦mag=20X | 20X | HBW 10/500 | 10 | 4905 | 10 | 812-006
7.438307 | 0.01517043 | 1687.0245 | 1712.8125 | Brinell | log_ratio | 135 | Brinell¦SN=810-202¦scale=HBW 10/500¦F=4905N¦ball=10mm¦mag=20X | 20X | HBW 10/500 | 10 | 4905 | 10 | 810-202
7.433614 | 0.008349113 | 1684.863 | 1698.989 | Brinell | log_ratio | 136 | Brinell¦SN=810-202¦scale=HBW 10/500¦F=4905N¦ball=10mm¦mag=20X | 20X | HBW 10/500 | 10 | 4905 | 10 | 810-202
7.440242 | 0.0193898 | 1686.73 | 1719.7545 | Brinell | log_ratio | 137 | Brinell¦SN=810-202¦scale=HBW 10/500¦F=4905N¦ball=10mm¦mag=20X | 20X | HBW 10/500 | 10 | 4905 | 10 | 810-202
7.105008 | 0.02106193 | 1205.292 | 1230.947 | Brinell | log_ratio | 138 | Brinell¦SN=8301-50DW¦scale=HBW 10/500¦F=4905N¦ball=10mm¦mag=10X | 10X | HBW 10/500 | 10 | 4905 | 10 | 8301-50DW
7.117372 | 0.04984905 | 1202.8485 | 1264.329 | Brinell | log_ratio | 139 | Brinell¦SN=8301-50DW¦scale=HBW 10/500¦F=4905N¦ball=10mm¦mag=10X | 10X | HBW 10/500 | 10 | 4905 | 10 | 8301-50DW
7.102235 | 0.01603205 | 1204.981 | 1224.455 | Brinell | log_ratio | 140 | Brinell¦SN=8301-50DW¦scale=HBW 10/500¦F=4905N¦ball=10mm¦mag=10X | 10X | HBW 10/500 | 10 | 4905 | 10 | 8301-50DW
8.485106 | 0.004098312 | 4832.1995 | 4852.044 | Brinell | log_ratio | 141 | Brinell¦SN=812-006¦scale=HBW 10/3000¦F=29430N¦ball=10mm¦mag=20X | 20X | HBW 10/3000 | 10 | 29430 | 10 | 812-006
8.489942 | 0.006113647 | 4850.732 | 4880.4785 | Brinell | log_ratio | 142 | Brinell¦SN=812-006¦scale=HBW 10/3000¦F=29430N¦ball=10mm¦mag=20X | 20X | HBW 10/3000 | 10 | 29430 | 10 | 812-006
8.485721 | 0.002336387 | 4839.4305 | 4850.7505 | Brinell | log_ratio | 143 | Brinell¦SN=812-006¦scale=HBW 10/3000¦F=29430N¦ball=10mm¦mag=20X | 20X | HBW 10/3000 | 10 | 29430 | 10 | 812-006
8.246302 | 0.003741839 | 3806.3685 | 3820.638 | Brinell | log_ratio | 144 | Brinell¦SN=810-202¦scale=HBW 10/3000¦F=29430N¦ball=10mm¦mag=20X | 20X | HBW 10/3000 | 10 | 29430 | 10 | 810-202
8.248275 | 0.01026656 | 3801.4665 | 3840.6955 | Brinell | log_ratio | 145 | Brinell¦SN=810-202¦scale=HBW 10/3000¦F=29430N¦ball=10mm¦mag=20X | 20X | HBW 10/3000 | 10 | 29430 | 10 | 810-202
8.244962 | 0.0007747367 | 3806.9155 | 3809.866 | Brinell | log_ratio | 146 | Brinell¦SN=810-202¦scale=HBW 10/3000¦F=29430N¦ball=10mm¦mag=20X | 20X | HBW 10/3000 | 10 | 29430 | 10 | 810-202
7.886001 | 0.002415608 | 2656.575 | 2663 | Brinell | log_ratio | 147 | Brinell¦SN=8301-50DW¦scale=HBW 10/3000¦F=29430N¦ball=10mm¦mag=20X | 20X | HBW 10/3000 | 10 | 29430 | 10 | 8301-50DW
7.882744 | 0.004410934 | 2645.2965 | 2656.9905 | Brinell | log_ratio | 148 | Brinell¦SN=8301-50DW¦scale=HBW 10/3000¦F=29430N¦ball=10mm¦mag=20X | 20X | HBW 10/3000 | 10 | 29430 | 10 | 8301-50DW
7.881109 | 0.0008906962 | 2645.6275 | 2647.985 | Brinell | log_ratio | 149 | Brinell¦SN=8301-50DW¦scale=HBW 10/3000¦F=29430N¦ball=10mm¦mag=20X | 20X | HBW 10/3000 | 10 | 29430 | 10 | 8301-50DW
44.2965 | 0.163 | 44.215 | 44.378 | Micro-Vickers | absolute | 60 | Micro-Vickers¦SN=710-404¦scale=HV 0.05¦F=0.4905N¦mag=50X | 50X | HV 0.05 | 0.05 | 0.4905 |  | 710-404
43.64575 | 0.0865 | 43.6025 | 43.689 | Micro-Vickers | absolute | 61 | Micro-Vickers¦SN=710-404¦scale=HV 0.05¦F=0.4905N¦mag=50X | 50X | HV 0.05 | 0.05 | 0.4905 |  | 710-404
42.27 | 0.16 | 42.19 | 42.35 | Micro-Vickers | absolute | 62 | Micro-Vickers¦SN=710-404¦scale=HV 0.05¦F=0.4905N¦mag=50X | 50X | HV 0.05 | 0.05 | 0.4905 |  | 710-404
28.6085 | 0.032 | 28.5925 | 28.6245 | Micro-Vickers | absolute | 63 | Micro-Vickers¦SN=711-081¦scale=HV 0.05¦F=0.4905N¦mag=50X | 50X | HV 0.05 | 0.05 | 0.4905 |  | 711-081
29.1285 | 0.092 | 29.0825 | 29.1745 | Micro-Vickers | absolute | 64 | Micro-Vickers¦SN=711-081¦scale=HV 0.05¦F=0.4905N¦mag=50X | 50X | HV 0.05 | 0.05 | 0.4905 |  | 711-081
28.65525 | 0.0755 | 28.6175 | 28.693 | Micro-Vickers | absolute | 65 | Micro-Vickers¦SN=711-081¦scale=HV 0.05¦F=0.4905N¦mag=50X | 50X | HV 0.05 | 0.05 | 0.4905 |  | 711-081
20.873 | 0.062 | 20.842 | 20.904 | Micro-Vickers | absolute | 66 | Micro-Vickers¦SN=710-655¦scale=HV 0.05¦F=0.4905N¦mag=50X | 50X | HV 0.05 | 0.05 | 0.4905 |  | 710-655
20.74725 | -0.0305 | 20.7625 | 20.732 | Micro-Vickers | absolute | 67 | Micro-Vickers¦SN=710-655¦scale=HV 0.05¦F=0.4905N¦mag=50X | 50X | HV 0.05 | 0.05 | 0.4905 |  | 710-655
20.982 | 0.078 | 20.943 | 21.021 | Micro-Vickers | absolute | 68 | Micro-Vickers¦SN=710-655¦scale=HV 0.05¦F=0.4905N¦mag=50X | 50X | HV 0.05 | 0.05 | 0.4905 |  | 710-655
94.4515 | 0.153 | 94.375 | 94.528 | Micro-Vickers | absolute | 69 | Micro-Vickers¦SN=711-081¦scale=HV 0.5¦F=4.905N¦mag=50X | 50X | HV 0.5 | 0.5 | 4.905 |  | 711-081
93.2335 | 0.24 | 93.1135 | 93.3535 | Micro-Vickers | absolute | 70 | Micro-Vickers¦SN=711-081¦scale=HV 0.5¦F=4.905N¦mag=50X | 50X | HV 0.5 | 0.5 | 4.905 |  | 711-081
94.22575 | 0.0385 | 94.2065 | 94.245 | Micro-Vickers | absolute | 71 | Micro-Vickers¦SN=711-081¦scale=HV 0.5¦F=4.905N¦mag=50X | 50X | HV 0.5 | 0.5 | 4.905 |  | 711-081
53.95525 | -0.1145 | 54.0125 | 53.898 | Micro-Vickers | absolute | 72 | Micro-Vickers¦SN=706-437¦scale=HV 0.5¦F=4.905N¦mag=50X | 50X | HV 0.5 | 0.5 | 4.905 |  | 706-437
53.7925 | 0.107 | 53.739 | 53.846 | Micro-Vickers | absolute | 73 | Micro-Vickers¦SN=706-437¦scale=HV 0.5¦F=4.905N¦mag=50X | 50X | HV 0.5 | 0.5 | 4.905 |  | 706-437
54.1895 | 0.141 | 54.119 | 54.26 | Micro-Vickers | absolute | 74 | Micro-Vickers¦SN=706-437¦scale=HV 0.5¦F=4.905N¦mag=50X | 50X | HV 0.5 | 0.5 | 4.905 |  | 706-437
42.971 | 0.162 | 42.89 | 43.052 | Micro-Vickers | absolute | 75 | Micro-Vickers¦SN=711-246¦scale=HV 0.5¦F=4.905N¦mag=50X | 50X | HV 0.5 | 0.5 | 4.905 |  | 711-246
42.38675 | -0.0745 | 42.424 | 42.3495 | Micro-Vickers | absolute | 76 | Micro-Vickers¦SN=711-246¦scale=HV 0.5¦F=4.905N¦mag=50X | 50X | HV 0.5 | 0.5 | 4.905 |  | 711-246
42.73825 | 0.4865 | 42.495 | 42.9815 | Micro-Vickers | absolute | 77 | Micro-Vickers¦SN=711-246¦scale=HV 0.5¦F=4.905N¦mag=50X | 50X | HV 0.5 | 0.5 | 4.905 |  | 711-246
35.07625 | -0.2765 | 35.2145 | 34.938 | Micro-Vickers | absolute | 78 | Micro-Vickers¦SN=710-106¦scale=HV 0.5¦F=4.905N¦mag=50X | 50X | HV 0.5 | 0.5 | 4.905 |  | 710-106
35.2705 | 0.091 | 35.225 | 35.316 | Micro-Vickers | absolute | 79 | Micro-Vickers¦SN=710-106¦scale=HV 0.5¦F=4.905N¦mag=50X | 50X | HV 0.5 | 0.5 | 4.905 |  | 710-106
34.83275 | -0.1535 | 34.9095 | 34.756 | Micro-Vickers | absolute | 80 | Micro-Vickers¦SN=710-106¦scale=HV 0.5¦F=4.905N¦mag=50X | 50X | HV 0.5 | 0.5 | 4.905 |  | 710-106
30.867 | 0.129 | 30.8025 | 30.9315 | Micro-Vickers | absolute | 81 | Micro-Vickers¦SN=709-293¦scale=HV 0.5¦F=4.905N¦mag=50X | 50X | HV 0.5 | 0.5 | 4.905 |  | 709-293
30.79475 | 0.0545 | 30.7675 | 30.822 | Micro-Vickers | absolute | 82 | Micro-Vickers¦SN=709-293¦scale=HV 0.5¦F=4.905N¦mag=50X | 50X | HV 0.5 | 0.5 | 4.905 |  | 709-293
30.55475 | -0.1145 | 30.612 | 30.4975 | Micro-Vickers | absolute | 83 | Micro-Vickers¦SN=709-293¦scale=HV 0.5¦F=4.905N¦mag=50X | 50X | HV 0.5 | 0.5 | 4.905 |  | 709-293
134.053 | 0.27 | 133.918 | 134.188 | Micro-Vickers | absolute | 84 | Micro-Vickers¦SN=711-081¦scale=HV 1¦F=9.81N¦mag=20X | 20X | HV 1 | 1 | 9.81 |  | 711-081
134.2715 | 0.109 | 134.217 | 134.326 | Micro-Vickers | absolute | 85 | Micro-Vickers¦SN=711-081¦scale=HV 1¦F=9.81N¦mag=20X | 20X | HV 1 | 1 | 9.81 |  | 711-081
133.45625 | 0.0035 | 133.4545 | 133.458 | Micro-Vickers | absolute | 86 | Micro-Vickers¦SN=711-081¦scale=HV 1¦F=9.81N¦mag=20X | 20X | HV 1 | 1 | 9.81 |  | 711-081
77.623 | -0.213 | 77.7295 | 77.5165 | Micro-Vickers | absolute | 87 | Micro-Vickers¦SN=706-437¦scale=HV 1¦F=9.81N¦mag=50X | 50X | HV 1 | 1 | 9.81 |  | 706-437
75.44375 | -0.4495 | 75.6685 | 75.219 | Micro-Vickers | absolute | 88 | Micro-Vickers¦SN=706-437¦scale=HV 1¦F=9.81N¦mag=50X | 50X | HV 1 | 1 | 9.81 |  | 706-437
76.419 | -0.422 | 76.63 | 76.208 | Micro-Vickers | absolute | 89 | Micro-Vickers¦SN=706-437¦scale=HV 1¦F=9.81N¦mag=50X | 50X | HV 1 | 1 | 9.81 |  | 706-437
60.91225 | 0.0205 | 60.902 | 60.9225 | Micro-Vickers | absolute | 90 | Micro-Vickers¦SN=711-246¦scale=HV 1¦F=9.81N¦mag=50X | 50X | HV 1 | 1 | 9.81 |  | 711-246
60.2545 | -0.63 | 60.5695 | 59.9395 | Micro-Vickers | absolute | 91 | Micro-Vickers¦SN=711-246¦scale=HV 1¦F=9.81N¦mag=50X | 50X | HV 1 | 1 | 9.81 |  | 711-246
60.02575 | -0.1135 | 60.0825 | 59.969 | Micro-Vickers | absolute | 92 | Micro-Vickers¦SN=711-246¦scale=HV 1¦F=9.81N¦mag=50X | 50X | HV 1 | 1 | 9.81 |  | 711-246
50.48675 | -0.3625 | 50.668 | 50.3055 | Micro-Vickers | absolute | 93 | Micro-Vickers¦SN=710-106¦scale=HV 1¦F=9.81N¦mag=50X | 50X | HV 1 | 1 | 9.81 |  | 710-106
50.197 | -0.279 | 50.3365 | 50.0575 | Micro-Vickers | absolute | 94 | Micro-Vickers¦SN=710-106¦scale=HV 1¦F=9.81N¦mag=50X | 50X | HV 1 | 1 | 9.81 |  | 710-106
49.879 | -0.331 | 50.0445 | 49.7135 | Micro-Vickers | absolute | 95 | Micro-Vickers¦SN=710-106¦scale=HV 1¦F=9.81N¦mag=50X | 50X | HV 1 | 1 | 9.81 |  | 710-106
44.696 | -0.81 | 45.101 | 44.291 | Micro-Vickers | absolute | 96 | Micro-Vickers¦SN=709-293¦scale=HV 1¦F=9.81N¦mag=50X | 50X | HV 1 | 1 | 9.81 |  | 709-293
44.58975 | -0.8435 | 45.0115 | 44.168 | Micro-Vickers | absolute | 97 | Micro-Vickers¦SN=709-293¦scale=HV 1¦F=9.81N¦mag=50X | 50X | HV 1 | 1 | 9.81 |  | 709-293
44.95925 | -0.5215 | 45.22 | 44.6985 | Micro-Vickers | absolute | 98 | Micro-Vickers¦SN=709-293¦scale=HV 1¦F=9.81N¦mag=50X | 50X | HV 1 | 1 | 9.81 |  | 709-293
190.0435 | 0.202 | 189.9425 | 190.1445 | Micro-Vickers | absolute | 99 | Micro-Vickers¦SN=711-081¦scale=HV 2¦F=19.62N¦mag=20X | 20X | HV 2 | 2 | 19.62 |  | 711-081
187.80925 | 0.4245 | 187.597 | 188.0215 | Micro-Vickers | absolute | 100 | Micro-Vickers¦SN=711-081¦scale=HV 2¦F=19.62N¦mag=20X | 20X | HV 2 | 2 | 19.62 |  | 711-081
190.60825 | 0.4015 | 190.4075 | 190.809 | Micro-Vickers | absolute | 101 | Micro-Vickers¦SN=711-081¦scale=HV 2¦F=19.62N¦mag=20X | 20X | HV 2 | 2 | 19.62 |  | 711-081
108.59525 | 0.0475 | 108.5715 | 108.619 | Micro-Vickers | absolute | 102 | Micro-Vickers¦SN=706-437¦scale=HV 2¦F=19.62N¦mag=20X | 20X | HV 2 | 2 | 19.62 |  | 706-437
107.93 | -0.06 | 107.96 | 107.9 | Micro-Vickers | absolute | 103 | Micro-Vickers¦SN=706-437¦scale=HV 2¦F=19.62N¦mag=20X | 20X | HV 2 | 2 | 19.62 |  | 706-437
107.67575 | 0.0915 | 107.63 | 107.7215 | Micro-Vickers | absolute | 104 | Micro-Vickers¦SN=706-437¦scale=HV 2¦F=19.62N¦mag=20X | 20X | HV 2 | 2 | 19.62 |  | 706-437
84.6175 | -0.109 | 84.672 | 84.563 | Micro-Vickers | absolute | 105 | Micro-Vickers¦SN=711-246¦scale=HV 2¦F=19.62N¦mag=50X | 50X | HV 2 | 2 | 19.62 |  | 711-246
85.024 | -0.06 | 85.054 | 84.994 | Micro-Vickers | absolute | 106 | Micro-Vickers¦SN=711-246¦scale=HV 2¦F=19.62N¦mag=50X | 50X | HV 2 | 2 | 19.62 |  | 711-246
85.04475 | -0.0185 | 85.054 | 85.0355 | Micro-Vickers | absolute | 107 | Micro-Vickers¦SN=711-246¦scale=HV 2¦F=19.62N¦mag=50X | 50X | HV 2 | 2 | 19.62 |  | 711-246
70.78075 | -0.0415 | 70.8015 | 70.76 | Micro-Vickers | absolute | 108 | Micro-Vickers¦SN=710-106¦scale=HV 2¦F=19.62N¦mag=50X | 50X | HV 2 | 2 | 19.62 |  | 710-106
70.71025 | -0.3465 | 70.8835 | 70.537 | Micro-Vickers | absolute | 109 | Micro-Vickers¦SN=710-106¦scale=HV 2¦F=19.62N¦mag=50X | 50X | HV 2 | 2 | 19.62 |  | 710-106
70.55525 | -0.3535 | 70.732 | 70.3785 | Micro-Vickers | absolute | 110 | Micro-Vickers¦SN=710-106¦scale=HV 2¦F=19.62N¦mag=50X | 50X | HV 2 | 2 | 19.62 |  | 710-106
63.70325 | 0.0875 | 63.6595 | 63.747 | Micro-Vickers | absolute | 111 | Micro-Vickers¦SN=709-293¦scale=HV 2¦F=19.62N¦mag=50X | 50X | HV 2 | 2 | 19.62 |  | 709-293
63.24825 | -0.0135 | 63.255 | 63.2415 | Micro-Vickers | absolute | 112 | Micro-Vickers¦SN=709-293¦scale=HV 2¦F=19.62N¦mag=50X | 50X | HV 2 | 2 | 19.62 |  | 709-293
62.69775 | -0.3245 | 62.86 | 62.5355 | Micro-Vickers | absolute | 113 | Micro-Vickers¦SN=709-293¦scale=HV 2¦F=19.62N¦mag=50X | 50X | HV 2 | 2 | 19.62 |  | 709-293
44.2965 | 0.3679749 | 44.215 | 44.378 | Micro-Vickers | relative_percent | 60 | Micro-Vickers¦SN=710-404¦scale=HV 0.05¦F=0.4905N¦mag=50X | 50X | HV 0.05 | 0.05 | 0.4905 |  | 710-404
43.64575 | 0.1981865 | 43.6025 | 43.689 | Micro-Vickers | relative_percent | 61 | Micro-Vickers¦SN=710-404¦scale=HV 0.05¦F=0.4905N¦mag=50X | 50X | HV 0.05 | 0.05 | 0.4905 |  | 710-404
42.27 | 0.378519 | 42.19 | 42.35 | Micro-Vickers | relative_percent | 62 | Micro-Vickers¦SN=710-404¦scale=HV 0.05¦F=0.4905N¦mag=50X | 50X | HV 0.05 | 0.05 | 0.4905 |  | 710-404
28.6085 | 0.1118549 | 28.5925 | 28.6245 | Micro-Vickers | relative_percent | 63 | Micro-Vickers¦SN=711-081¦scale=HV 0.05¦F=0.4905N¦mag=50X | 50X | HV 0.05 | 0.05 | 0.4905 |  | 711-081
29.1285 | 0.3158419 | 29.0825 | 29.1745 | Micro-Vickers | relative_percent | 64 | Micro-Vickers¦SN=711-081¦scale=HV 0.05¦F=0.4905N¦mag=50X | 50X | HV 0.05 | 0.05 | 0.4905 |  | 711-081
28.65525 | 0.263477 | 28.6175 | 28.693 | Micro-Vickers | relative_percent | 65 | Micro-Vickers¦SN=711-081¦scale=HV 0.05¦F=0.4905N¦mag=50X | 50X | HV 0.05 | 0.05 | 0.4905 |  | 711-081
20.873 | 0.2970344 | 20.842 | 20.904 | Micro-Vickers | relative_percent | 66 | Micro-Vickers¦SN=710-655¦scale=HV 0.05¦F=0.4905N¦mag=50X | 50X | HV 0.05 | 0.05 | 0.4905 |  | 710-655
20.74725 | -0.1470074 | 20.7625 | 20.732 | Micro-Vickers | relative_percent | 67 | Micro-Vickers¦SN=710-655¦scale=HV 0.05¦F=0.4905N¦mag=50X | 50X | HV 0.05 | 0.05 | 0.4905 |  | 710-655
20.982 | 0.3717472 | 20.943 | 21.021 | Micro-Vickers | relative_percent | 68 | Micro-Vickers¦SN=710-655¦scale=HV 0.05¦F=0.4905N¦mag=50X | 50X | HV 0.05 | 0.05 | 0.4905 |  | 710-655
94.4515 | 0.1619879 | 94.375 | 94.528 | Micro-Vickers | relative_percent | 69 | Micro-Vickers¦SN=711-081¦scale=HV 0.5¦F=4.905N¦mag=50X | 50X | HV 0.5 | 0.5 | 4.905 |  | 711-081
93.2335 | 0.2574182 | 93.1135 | 93.3535 | Micro-Vickers | relative_percent | 70 | Micro-Vickers¦SN=711-081¦scale=HV 0.5¦F=4.905N¦mag=50X | 50X | HV 0.5 | 0.5 | 4.905 |  | 711-081
94.22575 | 0.04085932 | 94.2065 | 94.245 | Micro-Vickers | relative_percent | 71 | Micro-Vickers¦SN=711-081¦scale=HV 0.5¦F=4.905N¦mag=50X | 50X | HV 0.5 | 0.5 | 4.905 |  | 711-081
53.95525 | -0.2122129 | 54.0125 | 53.898 | Micro-Vickers | relative_percent | 72 | Micro-Vickers¦SN=706-437¦scale=HV 0.5¦F=4.905N¦mag=50X | 50X | HV 0.5 | 0.5 | 4.905 |  | 706-437
53.7925 | 0.1989125 | 53.739 | 53.846 | Micro-Vickers | relative_percent | 73 | Micro-Vickers¦SN=706-437¦scale=HV 0.5¦F=4.905N¦mag=50X | 50X | HV 0.5 | 0.5 | 4.905 |  | 706-437
54.1895 | 0.260198 | 54.119 | 54.26 | Micro-Vickers | relative_percent | 74 | Micro-Vickers¦SN=706-437¦scale=HV 0.5¦F=4.905N¦mag=50X | 50X | HV 0.5 | 0.5 | 4.905 |  | 706-437
42.971 | 0.3769984 | 42.89 | 43.052 | Micro-Vickers | relative_percent | 75 | Micro-Vickers¦SN=711-246¦scale=HV 0.5¦F=4.905N¦mag=50X | 50X | HV 0.5 | 0.5 | 4.905 |  | 711-246
42.38675 | -0.1757625 | 42.424 | 42.3495 | Micro-Vickers | relative_percent | 76 | Micro-Vickers¦SN=711-246¦scale=HV 0.5¦F=4.905N¦mag=50X | 50X | HV 0.5 | 0.5 | 4.905 |  | 711-246
42.73825 | 1.138325 | 42.495 | 42.9815 | Micro-Vickers | relative_percent | 77 | Micro-Vickers¦SN=711-246¦scale=HV 0.5¦F=4.905N¦mag=50X | 50X | HV 0.5 | 0.5 | 4.905 |  | 711-246
35.07625 | -0.7882827 | 35.2145 | 34.938 | Micro-Vickers | relative_percent | 78 | Micro-Vickers¦SN=710-106¦scale=HV 0.5¦F=4.905N¦mag=50X | 50X | HV 0.5 | 0.5 | 4.905 |  | 710-106
35.2705 | 0.258006 | 35.225 | 35.316 | Micro-Vickers | relative_percent | 79 | Micro-Vickers¦SN=710-106¦scale=HV 0.5¦F=4.905N¦mag=50X | 50X | HV 0.5 | 0.5 | 4.905 |  | 710-106
34.83275 | -0.4406772 | 34.9095 | 34.756 | Micro-Vickers | relative_percent | 80 | Micro-Vickers¦SN=710-106¦scale=HV 0.5¦F=4.905N¦mag=50X | 50X | HV 0.5 | 0.5 | 4.905 |  | 710-106
30.867 | 0.4179221 | 30.8025 | 30.9315 | Micro-Vickers | relative_percent | 81 | Micro-Vickers¦SN=709-293¦scale=HV 0.5¦F=4.905N¦mag=50X | 50X | HV 0.5 | 0.5 | 4.905 |  | 709-293
30.79475 | 0.1769782 | 30.7675 | 30.822 | Micro-Vickers | relative_percent | 82 | Micro-Vickers¦SN=709-293¦scale=HV 0.5¦F=4.905N¦mag=50X | 50X | HV 0.5 | 0.5 | 4.905 |  | 709-293
30.55475 | -0.3747372 | 30.612 | 30.4975 | Micro-Vickers | relative_percent | 83 | Micro-Vickers¦SN=709-293¦scale=HV 0.5¦F=4.905N¦mag=50X | 50X | HV 0.5 | 0.5 | 4.905 |  | 709-293
134.053 | 0.2014129 | 133.918 | 134.188 | Micro-Vickers | relative_percent | 84 | Micro-Vickers¦SN=711-081¦scale=HV 1¦F=9.81N¦mag=20X | 20X | HV 1 | 1 | 9.81 |  | 711-081
134.2715 | 0.08117881 | 134.217 | 134.326 | Micro-Vickers | relative_percent | 85 | Micro-Vickers¦SN=711-081¦scale=HV 1¦F=9.81N¦mag=20X | 20X | HV 1 | 1 | 9.81 |  | 711-081
133.45625 | 0.002622582 | 133.4545 | 133.458 | Micro-Vickers | relative_percent | 86 | Micro-Vickers¦SN=711-081¦scale=HV 1¦F=9.81N¦mag=20X | 20X | HV 1 | 1 | 9.81 |  | 711-081
77.623 | -0.2744032 | 77.7295 | 77.5165 | Micro-Vickers | relative_percent | 87 | Micro-Vickers¦SN=706-437¦scale=HV 1¦F=9.81N¦mag=50X | 50X | HV 1 | 1 | 9.81 |  | 706-437
75.44375 | -0.5958081 | 75.6685 | 75.219 | Micro-Vickers | relative_percent | 88 | Micro-Vickers¦SN=706-437¦scale=HV 1¦F=9.81N¦mag=50X | 50X | HV 1 | 1 | 9.81 |  | 706-437
76.419 | -0.5522187 | 76.63 | 76.208 | Micro-Vickers | relative_percent | 89 | Micro-Vickers¦SN=706-437¦scale=HV 1¦F=9.81N¦mag=50X | 50X | HV 1 | 1 | 9.81 |  | 706-437
60.91225 | 0.03365497 | 60.902 | 60.9225 | Micro-Vickers | relative_percent | 90 | Micro-Vickers¦SN=711-246¦scale=HV 1¦F=9.81N¦mag=50X | 50X | HV 1 | 1 | 9.81 |  | 711-246
60.2545 | -1.045565 | 60.5695 | 59.9395 | Micro-Vickers | relative_percent | 91 | Micro-Vickers¦SN=711-246¦scale=HV 1¦F=9.81N¦mag=50X | 50X | HV 1 | 1 | 9.81 |  | 711-246
60.02575 | -0.1890855 | 60.0825 | 59.969 | Micro-Vickers | relative_percent | 92 | Micro-Vickers¦SN=711-246¦scale=HV 1¦F=9.81N¦mag=50X | 50X | HV 1 | 1 | 9.81 |  | 711-246
50.48675 | -0.7180102 | 50.668 | 50.3055 | Micro-Vickers | relative_percent | 93 | Micro-Vickers¦SN=710-106¦scale=HV 1¦F=9.81N¦mag=50X | 50X | HV 1 | 1 | 9.81 |  | 710-106
50.197 | -0.5558101 | 50.3365 | 50.0575 | Micro-Vickers | relative_percent | 94 | Micro-Vickers¦SN=710-106¦scale=HV 1¦F=9.81N¦mag=50X | 50X | HV 1 | 1 | 9.81 |  | 710-106
49.879 | -0.6636059 | 50.0445 | 49.7135 | Micro-Vickers | relative_percent | 95 | Micro-Vickers¦SN=710-106¦scale=HV 1¦F=9.81N¦mag=50X | 50X | HV 1 | 1 | 9.81 |  | 710-106
44.696 | -1.812243 | 45.101 | 44.291 | Micro-Vickers | relative_percent | 96 | Micro-Vickers¦SN=709-293¦scale=HV 1¦F=9.81N¦mag=50X | 50X | HV 1 | 1 | 9.81 |  | 709-293
44.58975 | -1.89169 | 45.0115 | 44.168 | Micro-Vickers | relative_percent | 97 | Micro-Vickers¦SN=709-293¦scale=HV 1¦F=9.81N¦mag=50X | 50X | HV 1 | 1 | 9.81 |  | 709-293
44.95925 | -1.159939 | 45.22 | 44.6985 | Micro-Vickers | relative_percent | 98 | Micro-Vickers¦SN=709-293¦scale=HV 1¦F=9.81N¦mag=50X | 50X | HV 1 | 1 | 9.81 |  | 709-293
190.0435 | 0.1062915 | 189.9425 | 190.1445 | Micro-Vickers | relative_percent | 99 | Micro-Vickers¦SN=711-081¦scale=HV 2¦F=19.62N¦mag=20X | 20X | HV 2 | 2 | 19.62 |  | 711-081
187.80925 | 0.2260272 | 187.597 | 188.0215 | Micro-Vickers | relative_percent | 100 | Micro-Vickers¦SN=711-081¦scale=HV 2¦F=19.62N¦mag=20X | 20X | HV 2 | 2 | 19.62 |  | 711-081
190.60825 | 0.2106415 | 190.4075 | 190.809 | Micro-Vickers | relative_percent | 101 | Micro-Vickers¦SN=711-081¦scale=HV 2¦F=19.62N¦mag=20X | 20X | HV 2 | 2 | 19.62 |  | 711-081
108.59525 | 0.0437404 | 108.5715 | 108.619 | Micro-Vickers | relative_percent | 102 | Micro-Vickers¦SN=706-437¦scale=HV 2¦F=19.62N¦mag=20X | 20X | HV 2 | 2 | 19.62 |  | 706-437
107.93 | -0.05559159 | 107.96 | 107.9 | Micro-Vickers | relative_percent | 103 | Micro-Vickers¦SN=706-437¦scale=HV 2¦F=19.62N¦mag=20X | 20X | HV 2 | 2 | 19.62 |  | 706-437
107.67575 | 0.08497735 | 107.63 | 107.7215 | Micro-Vickers | relative_percent | 104 | Micro-Vickers¦SN=706-437¦scale=HV 2¦F=19.62N¦mag=20X | 20X | HV 2 | 2 | 19.62 |  | 706-437
84.6175 | -0.128815 | 84.672 | 84.563 | Micro-Vickers | relative_percent | 105 | Micro-Vickers¦SN=711-246¦scale=HV 2¦F=19.62N¦mag=50X | 50X | HV 2 | 2 | 19.62 |  | 711-246
85.024 | -0.07056831 | 85.054 | 84.994 | Micro-Vickers | relative_percent | 106 | Micro-Vickers¦SN=711-246¦scale=HV 2¦F=19.62N¦mag=50X | 50X | HV 2 | 2 | 19.62 |  | 711-246
85.04475 | -0.02175325 | 85.054 | 85.0355 | Micro-Vickers | relative_percent | 107 | Micro-Vickers¦SN=711-246¦scale=HV 2¦F=19.62N¦mag=50X | 50X | HV 2 | 2 | 19.62 |  | 711-246
70.78075 | -0.05863176 | 70.8015 | 70.76 | Micro-Vickers | relative_percent | 108 | Micro-Vickers¦SN=710-106¦scale=HV 2¦F=19.62N¦mag=50X | 50X | HV 2 | 2 | 19.62 |  | 710-106
70.71025 | -0.490028 | 70.8835 | 70.537 | Micro-Vickers | relative_percent | 109 | Micro-Vickers¦SN=710-106¦scale=HV 2¦F=19.62N¦mag=50X | 50X | HV 2 | 2 | 19.62 |  | 710-106
70.55525 | -0.5010258 | 70.732 | 70.3785 | Micro-Vickers | relative_percent | 110 | Micro-Vickers¦SN=710-106¦scale=HV 2¦F=19.62N¦mag=50X | 50X | HV 2 | 2 | 19.62 |  | 710-106
63.70325 | 0.1373556 | 63.6595 | 63.747 | Micro-Vickers | relative_percent | 111 | Micro-Vickers¦SN=709-293¦scale=HV 2¦F=19.62N¦mag=50X | 50X | HV 2 | 2 | 19.62 |  | 709-293
63.24825 | -0.02134446 | 63.255 | 63.2415 | Micro-Vickers | relative_percent | 112 | Micro-Vickers¦SN=709-293¦scale=HV 2¦F=19.62N¦mag=50X | 50X | HV 2 | 2 | 19.62 |  | 709-293
62.69775 | -0.5175624 | 62.86 | 62.5355 | Micro-Vickers | relative_percent | 113 | Micro-Vickers¦SN=709-293¦scale=HV 2¦F=19.62N¦mag=50X | 50X | HV 2 | 2 | 19.62 |  | 709-293
3.790904 | 0.003679753 | 44.215 | 44.378 | Micro-Vickers | log_ratio | 60 | Micro-Vickers¦SN=710-404¦scale=HV 0.05¦F=0.4905N¦mag=50X | 50X | HV 0.05 | 0.05 | 0.4905 |  | 710-404
3.776105 | 0.001981866 | 43.6025 | 43.689 | Micro-Vickers | log_ratio | 61 | Micro-Vickers¦SN=710-404¦scale=HV 0.05¦F=0.4905N¦mag=50X | 50X | HV 0.05 | 0.05 | 0.4905 |  | 710-404
3.744076 | 0.003785195 | 42.19 | 42.35 | Micro-Vickers | log_ratio | 62 | Micro-Vickers¦SN=710-404¦scale=HV 0.05¦F=0.4905N¦mag=50X | 50X | HV 0.05 | 0.05 | 0.4905 |  | 710-404
3.353704 | 0.001118549 | 28.5925 | 28.6245 | Micro-Vickers | log_ratio | 63 | Micro-Vickers¦SN=711-081¦scale=HV 0.05¦F=0.4905N¦mag=50X | 50X | HV 0.05 | 0.05 | 0.4905 |  | 711-081
3.371716 | 0.003158421 | 29.0825 | 29.1745 | Micro-Vickers | log_ratio | 64 | Micro-Vickers¦SN=711-081¦scale=HV 0.05¦F=0.4905N¦mag=50X | 50X | HV 0.05 | 0.05 | 0.4905 |  | 711-081
3.355336 | 0.002634772 | 28.6175 | 28.693 | Micro-Vickers | log_ratio | 65 | Micro-Vickers¦SN=711-081¦scale=HV 0.05¦F=0.4905N¦mag=50X | 50X | HV 0.05 | 0.05 | 0.4905 |  | 711-081
3.038455 | 0.002970347 | 20.842 | 20.904 | Micro-Vickers | log_ratio | 66 | Micro-Vickers¦SN=710-655¦scale=HV 0.05¦F=0.4905N¦mag=50X | 50X | HV 0.05 | 0.05 | 0.4905 |  | 710-655
3.032413 | -0.001470075 | 20.7625 | 20.732 | Micro-Vickers | log_ratio | 67 | Micro-Vickers¦SN=710-655¦scale=HV 0.05¦F=0.4905N¦mag=50X | 50X | HV 0.05 | 0.05 | 0.4905 |  | 710-655
3.043663 | 0.003717476 | 20.943 | 21.021 | Micro-Vickers | log_ratio | 68 | Micro-Vickers¦SN=710-655¦scale=HV 0.05¦F=0.4905N¦mag=50X | 50X | HV 0.05 | 0.05 | 0.4905 |  | 710-655
4.548086 | 0.001619879 | 94.375 | 94.528 | Micro-Vickers | log_ratio | 69 | Micro-Vickers¦SN=711-081¦scale=HV 0.5¦F=4.905N¦mag=50X | 50X | HV 0.5 | 0.5 | 4.905 |  | 711-081
4.535106 | 0.002574183 | 93.1135 | 93.3535 | Micro-Vickers | log_ratio | 70 | Micro-Vickers¦SN=711-081¦scale=HV 0.5¦F=4.905N¦mag=50X | 50X | HV 0.5 | 0.5 | 4.905 |  | 711-081
4.545693 | 0.0004085932 | 94.2065 | 94.245 | Micro-Vickers | log_ratio | 71 | Micro-Vickers¦SN=711-081¦scale=HV 0.5¦F=4.905N¦mag=50X | 50X | HV 0.5 | 0.5 | 4.905 |  | 711-081
3.988154 | -0.00212213 | 54.0125 | 53.898 | Micro-Vickers | log_ratio | 72 | Micro-Vickers¦SN=706-437¦scale=HV 0.5¦F=4.905N¦mag=50X | 50X | HV 0.5 | 0.5 | 4.905 |  | 706-437
3.985134 | 0.001989126 | 53.739 | 53.846 | Micro-Vickers | log_ratio | 73 | Micro-Vickers¦SN=706-437¦scale=HV 0.5¦F=4.905N¦mag=50X | 50X | HV 0.5 | 0.5 | 4.905 |  | 706-437
3.992486 | 0.002601982 | 54.119 | 54.26 | Micro-Vickers | log_ratio | 74 | Micro-Vickers¦SN=706-437¦scale=HV 0.5¦F=4.905N¦mag=50X | 50X | HV 0.5 | 0.5 | 4.905 |  | 706-437
3.760524 | 0.003769989 | 42.89 | 43.052 | Micro-Vickers | log_ratio | 75 | Micro-Vickers¦SN=711-246¦scale=HV 0.5¦F=4.905N¦mag=50X | 50X | HV 0.5 | 0.5 | 4.905 |  | 711-246
3.746835 | -0.001757625 | 42.424 | 42.3495 | Micro-Vickers | log_ratio | 76 | Micro-Vickers¦SN=711-246¦scale=HV 0.5¦F=4.905N¦mag=50X | 50X | HV 0.5 | 0.5 | 4.905 |  | 711-246
3.755078 | 0.01138337 | 42.495 | 42.9815 | Micro-Vickers | log_ratio | 77 | Micro-Vickers¦SN=711-246¦scale=HV 0.5¦F=4.905N¦mag=50X | 50X | HV 0.5 | 0.5 | 4.905 |  | 711-246
3.557516 | -0.007882868 | 35.2145 | 34.938 | Micro-Vickers | log_ratio | 78 | Micro-Vickers¦SN=710-106¦scale=HV 0.5¦F=4.905N¦mag=50X | 50X | HV 0.5 | 0.5 | 4.905 |  | 710-106
3.563046 | 0.002580061 | 35.225 | 35.316 | Micro-Vickers | log_ratio | 79 | Micro-Vickers¦SN=710-106¦scale=HV 0.5¦F=4.905N¦mag=50X | 50X | HV 0.5 | 0.5 | 4.905 |  | 710-106
3.550556 | -0.004406779 | 34.9095 | 34.756 | Micro-Vickers | log_ratio | 80 | Micro-Vickers¦SN=710-106¦scale=HV 0.5¦F=4.905N¦mag=50X | 50X | HV 0.5 | 0.5 | 4.905 |  | 710-106
3.429685 | 0.004179227 | 30.8025 | 30.9315 | Micro-Vickers | log_ratio | 81 | Micro-Vickers¦SN=709-293¦scale=HV 0.5¦F=4.905N¦mag=50X | 50X | HV 0.5 | 0.5 | 4.905 |  | 709-293
3.427344 | 0.001769783 | 30.7675 | 30.822 | Micro-Vickers | log_ratio | 82 | Micro-Vickers¦SN=709-293¦scale=HV 0.5¦F=4.905N¦mag=50X | 50X | HV 0.5 | 0.5 | 4.905 |  | 709-293
3.419518 | -0.003747376 | 30.612 | 30.4975 | Micro-Vickers | log_ratio | 83 | Micro-Vickers¦SN=709-293¦scale=HV 0.5¦F=4.905N¦mag=50X | 50X | HV 0.5 | 0.5 | 4.905 |  | 709-293
4.898235 | 0.002014129 | 133.918 | 134.188 | Micro-Vickers | log_ratio | 84 | Micro-Vickers¦SN=711-081¦scale=HV 1¦F=9.81N¦mag=20X | 20X | HV 1 | 1 | 9.81 |  | 711-081
4.899864 | 0.0008117881 | 134.217 | 134.326 | Micro-Vickers | log_ratio | 85 | Micro-Vickers¦SN=711-081¦scale=HV 1¦F=9.81N¦mag=20X | 20X | HV 1 | 1 | 9.81 |  | 711-081
4.893774 | 2.622582e-05 | 133.4545 | 133.458 | Micro-Vickers | log_ratio | 86 | Micro-Vickers¦SN=711-081¦scale=HV 1¦F=9.81N¦mag=20X | 20X | HV 1 | 1 | 9.81 |  | 711-081
4.351863 | -0.002744034 | 77.7295 | 77.5165 | Micro-Vickers | log_ratio | 87 | Micro-Vickers¦SN=706-437¦scale=HV 1¦F=9.81N¦mag=50X | 50X | HV 1 | 1 | 9.81 |  | 706-437
4.323383 | -0.005958099 | 75.6685 | 75.219 | Micro-Vickers | log_ratio | 88 | Micro-Vickers¦SN=706-437¦scale=HV 1¦F=9.81N¦mag=50X | 50X | HV 1 | 1 | 9.81 |  | 706-437
4.336228 | -0.005522201 | 76.63 | 76.208 | Micro-Vickers | log_ratio | 89 | Micro-Vickers¦SN=706-437¦scale=HV 1¦F=9.81N¦mag=50X | 50X | HV 1 | 1 | 9.81 |  | 706-437
4.109434 | 0.0003365497 | 60.902 | 60.9225 | Micro-Vickers | log_ratio | 90 | Micro-Vickers¦SN=711-246¦scale=HV 1¦F=9.81N¦mag=50X | 50X | HV 1 | 1 | 9.81 |  | 711-246
4.098564 | -0.01045575 | 60.5695 | 59.9395 | Micro-Vickers | log_ratio | 91 | Micro-Vickers¦SN=711-246¦scale=HV 1¦F=9.81N¦mag=50X | 50X | HV 1 | 1 | 9.81 |  | 711-246
4.094773 | -0.001890856 | 60.0825 | 59.969 | Micro-Vickers | log_ratio | 92 | Micro-Vickers¦SN=711-246¦scale=HV 1¦F=9.81N¦mag=50X | 50X | HV 1 | 1 | 9.81 |  | 711-246
3.921704 | -0.007180133 | 50.668 | 50.3055 | Micro-Vickers | log_ratio | 93 | Micro-Vickers¦SN=710-106¦scale=HV 1¦F=9.81N¦mag=50X | 50X | HV 1 | 1 | 9.81 |  | 710-106
3.915951 | -0.005558115 | 50.3365 | 50.0575 | Micro-Vickers | log_ratio | 94 | Micro-Vickers¦SN=710-106¦scale=HV 1¦F=9.81N¦mag=50X | 50X | HV 1 | 1 | 9.81 |  | 710-106
3.909595 | -0.006636084 | 50.0445 | 49.7135 | Micro-Vickers | log_ratio | 95 | Micro-Vickers¦SN=710-106¦scale=HV 1¦F=9.81N¦mag=50X | 50X | HV 1 | 1 | 9.81 |  | 710-106
3.799843 | -0.01812292 | 45.101 | 44.291 | Micro-Vickers | log_ratio | 96 | Micro-Vickers¦SN=709-293¦scale=HV 1¦F=9.81N¦mag=50X | 50X | HV 1 | 1 | 9.81 |  | 709-293
3.797459 | -0.01891747 | 45.0115 | 44.168 | Micro-Vickers | log_ratio | 97 | Micro-Vickers¦SN=709-293¦scale=HV 1¦F=9.81N¦mag=50X | 50X | HV 1 | 1 | 9.81 |  | 709-293
3.80574 | -0.01159952 | 45.22 | 44.6985 | Micro-Vickers | log_ratio | 98 | Micro-Vickers¦SN=709-293¦scale=HV 1¦F=9.81N¦mag=50X | 50X | HV 1 | 1 | 9.81 |  | 709-293
5.247253 | 0.001062915 | 189.9425 | 190.1445 | Micro-Vickers | log_ratio | 99 | Micro-Vickers¦SN=711-081¦scale=HV 2¦F=19.62N¦mag=20X | 20X | HV 2 | 2 | 19.62 |  | 711-081
5.235426 | 0.002260273 | 187.597 | 188.0215 | Micro-Vickers | log_ratio | 100 | Micro-Vickers¦SN=711-081¦scale=HV 2¦F=19.62N¦mag=20X | 20X | HV 2 | 2 | 19.62 |  | 711-081
5.25022 | 0.002106415 | 190.4075 | 190.809 | Micro-Vickers | log_ratio | 101 | Micro-Vickers¦SN=711-081¦scale=HV 2¦F=19.62N¦mag=20X | 20X | HV 2 | 2 | 19.62 |  | 711-081
4.687628 | 0.000437404 | 108.5715 | 108.619 | Micro-Vickers | log_ratio | 102 | Micro-Vickers¦SN=706-437¦scale=HV 2¦F=19.62N¦mag=20X | 20X | HV 2 | 2 | 19.62 |  | 706-437
4.681483 | -0.0005559159 | 107.96 | 107.9 | Micro-Vickers | log_ratio | 103 | Micro-Vickers¦SN=706-437¦scale=HV 2¦F=19.62N¦mag=20X | 20X | HV 2 | 2 | 19.62 |  | 706-437
4.679124 | 0.0008497736 | 107.63 | 107.7215 | Micro-Vickers | log_ratio | 104 | Micro-Vickers¦SN=706-437¦scale=HV 2¦F=19.62N¦mag=20X | 20X | HV 2 | 2 | 19.62 |  | 706-437
4.438141 | -0.00128815 | 84.672 | 84.563 | Micro-Vickers | log_ratio | 105 | Micro-Vickers¦SN=711-246¦scale=HV 2¦F=19.62N¦mag=50X | 50X | HV 2 | 2 | 19.62 |  | 711-246
4.442934 | -0.0007056831 | 85.054 | 84.994 | Micro-Vickers | log_ratio | 106 | Micro-Vickers¦SN=711-246¦scale=HV 2¦F=19.62N¦mag=50X | 50X | HV 2 | 2 | 19.62 |  | 711-246
4.443178 | -0.0002175325 | 85.054 | 85.0355 | Micro-Vickers | log_ratio | 107 | Micro-Vickers¦SN=711-246¦scale=HV 2¦F=19.62N¦mag=50X | 50X | HV 2 | 2 | 19.62 |  | 711-246
4.259587 | -0.0005863176 | 70.8015 | 70.76 | Micro-Vickers | log_ratio | 108 | Micro-Vickers¦SN=710-106¦scale=HV 2¦F=19.62N¦mag=50X | 50X | HV 2 | 2 | 19.62 |  | 710-106
4.258588 | -0.004900289 | 70.8835 | 70.537 | Micro-Vickers | log_ratio | 109 | Micro-Vickers¦SN=710-106¦scale=HV 2¦F=19.62N¦mag=50X | 50X | HV 2 | 2 | 19.62 |  | 710-106
4.256393 | -0.005010268 | 70.732 | 70.3785 | Micro-Vickers | log_ratio | 110 | Micro-Vickers¦SN=710-106¦scale=HV 2¦F=19.62N¦mag=50X | 50X | HV 2 | 2 | 19.62 |  | 710-106
4.154235 | 0.001373557 | 63.6595 | 63.747 | Micro-Vickers | log_ratio | 111 | Micro-Vickers¦SN=709-293¦scale=HV 2¦F=19.62N¦mag=50X | 50X | HV 2 | 2 | 19.62 |  | 709-293
4.147067 | -0.0002134446 | 63.255 | 63.2415 | Micro-Vickers | log_ratio | 112 | Micro-Vickers¦SN=709-293¦scale=HV 2¦F=19.62N¦mag=50X | 50X | HV 2 | 2 | 19.62 |  | 709-293
4.138322 | -0.005175636 | 62.86 | 62.5355 | Micro-Vickers | log_ratio | 113 | Micro-Vickers¦SN=709-293¦scale=HV 2¦F=19.62N¦mag=50X | 50X | HV 2 | 2 | 19.62 |  | 709-293
184.1415 | 0.436 | 183.9235 | 184.3595 | Vickers | absolute | 0 | Vickers¦SN=293-250¦scale=HV 3¦F=29.43N¦mag=20X | 20X | HV 3 | 3 | 29.43 |  | 293-250
184.93375 | -0.4435 | 185.1555 | 184.712 | Vickers | absolute | 1 | Vickers¦SN=293-250¦scale=HV 3¦F=29.43N¦mag=20X | 20X | HV 3 | 3 | 29.43 |  | 293-250
184.65825 | 0.1375 | 184.5895 | 184.727 | Vickers | absolute | 2 | Vickers¦SN=293-250¦scale=HV 3¦F=29.43N¦mag=20X | 20X | HV 3 | 3 | 29.43 |  | 293-250
135.4025 | 0.09 | 135.3575 | 135.4475 | Vickers | absolute | 3 | Vickers¦SN=294-367¦scale=HV 3¦F=29.43N¦mag=20X | 20X | HV 3 | 3 | 29.43 |  | 294-367
134.78925 | -0.0005 | 134.7895 | 134.789 | Vickers | absolute | 4 | Vickers¦SN=294-367¦scale=HV 3¦F=29.43N¦mag=20X | 20X | HV 3 | 3 | 29.43 |  | 294-367
135.0375 | -0.003 | 135.039 | 135.036 | Vickers | absolute | 5 | Vickers¦SN=294-367¦scale=HV 3¦F=29.43N¦mag=20X | 20X | HV 3 | 3 | 29.43 |  | 294-367
103.93925 | 0.3735 | 103.7525 | 104.126 | Vickers | absolute | 6 | Vickers¦SN=294-481¦scale=HV 3¦F=29.43N¦mag=20X | 20X | HV 3 | 3 | 29.43 |  | 294-481
103.93525 | 0.2795 | 103.7955 | 104.075 | Vickers | absolute | 7 | Vickers¦SN=294-481¦scale=HV 3¦F=29.43N¦mag=20X | 20X | HV 3 | 3 | 29.43 |  | 294-481
104.27725 | 0.4125 | 104.071 | 104.4835 | Vickers | absolute | 8 | Vickers¦SN=294-481¦scale=HV 3¦F=29.43N¦mag=20X | 20X | HV 3 | 3 | 29.43 |  | 294-481
86.8935 | -0.526 | 87.1565 | 86.6305 | Vickers | absolute | 9 | Vickers¦SN=216-610¦scale=HV 3¦F=29.43N¦mag=50X | 50X | HV 3 | 3 | 29.43 |  | 216-610
87.983 | 0.356 | 87.805 | 88.161 | Vickers | absolute | 10 | Vickers¦SN=216-610¦scale=HV 3¦F=29.43N¦mag=50X | 50X | HV 3 | 3 | 29.43 |  | 216-610
87.17 | -0.673 | 87.5065 | 86.8335 | Vickers | absolute | 11 | Vickers¦SN=216-610¦scale=HV 3¦F=29.43N¦mag=50X | 50X | HV 3 | 3 | 29.43 |  | 216-610
78.12375 | -0.2365 | 78.242 | 78.0055 | Vickers | absolute | 12 | Vickers¦SN=221-101¦scale=HV 3¦F=29.43N¦mag=50X | 50X | HV 3 | 3 | 29.43 |  | 221-101
77.859 | -0.642 | 78.18 | 77.538 | Vickers | absolute | 13 | Vickers¦SN=221-101¦scale=HV 3¦F=29.43N¦mag=50X | 50X | HV 3 | 3 | 29.43 |  | 221-101
78.2405 | 0.279 | 78.101 | 78.38 | Vickers | absolute | 14 | Vickers¦SN=221-101¦scale=HV 3¦F=29.43N¦mag=50X | 50X | HV 3 | 3 | 29.43 |  | 221-101
478.07625 | -0.7165 | 478.4345 | 477.718 | Vickers | absolute | 15 | Vickers¦SN=293-250¦scale=HV 20¦F=196.2N¦mag=20X | 20X | HV 20 | 20 | 196.2 |  | 293-250
481.75775 | 0.6815 | 481.417 | 482.0985 | Vickers | absolute | 16 | Vickers¦SN=293-250¦scale=HV 20¦F=196.2N¦mag=20X | 20X | HV 20 | 20 | 196.2 |  | 293-250
478.07575 | 0.1795 | 477.986 | 478.1655 | Vickers | absolute | 17 | Vickers¦SN=293-250¦scale=HV 20¦F=196.2N¦mag=20X | 20X | HV 20 | 20 | 196.2 |  | 293-250
349.5155 | 0.554 | 349.2385 | 349.7925 | Vickers | absolute | 18 | Vickers¦SN=294-367¦scale=HV 20¦F=196.2N¦mag=20X | 20X | HV 20 | 20 | 196.2 |  | 294-367
349.54525 | 0.0275 | 349.5315 | 349.559 | Vickers | absolute | 19 | Vickers¦SN=294-367¦scale=HV 20¦F=196.2N¦mag=20X | 20X | HV 20 | 20 | 196.2 |  | 294-367
348.946 | 0.256 | 348.818 | 349.074 | Vickers | absolute | 20 | Vickers¦SN=294-367¦scale=HV 20¦F=196.2N¦mag=20X | 20X | HV 20 | 20 | 196.2 |  | 294-367
269.91525 | -0.0155 | 269.923 | 269.9075 | Vickers | absolute | 21 | Vickers¦SN=294-481¦scale=HV 20¦F=196.2N¦mag=20X | 20X | HV 20 | 20 | 196.2 |  | 294-481
269.748 | -0.227 | 269.8615 | 269.6345 | Vickers | absolute | 22 | Vickers¦SN=294-481¦scale=HV 20¦F=196.2N¦mag=20X | 20X | HV 20 | 20 | 196.2 |  | 294-481
270.3575 | -0.289 | 270.502 | 270.213 | Vickers | absolute | 23 | Vickers¦SN=294-481¦scale=HV 20¦F=196.2N¦mag=20X | 20X | HV 20 | 20 | 196.2 |  | 294-481
227.72025 | -0.0025 | 227.7215 | 227.719 | Vickers | absolute | 24 | Vickers¦SN=216-610¦scale=HV 20¦F=196.2N¦mag=20X | 20X | HV 20 | 20 | 196.2 |  | 216-610
227.3155 | -0.658 | 227.6445 | 226.9865 | Vickers | absolute | 25 | Vickers¦SN=216-610¦scale=HV 20¦F=196.2N¦mag=20X | 20X | HV 20 | 20 | 196.2 |  | 216-610
226.8995 | -0.191 | 226.995 | 226.804 | Vickers | absolute | 26 | Vickers¦SN=216-610¦scale=HV 20¦F=196.2N¦mag=20X | 20X | HV 20 | 20 | 196.2 |  | 216-610
202.724 | 0.074 | 202.687 | 202.761 | Vickers | absolute | 27 | Vickers¦SN=221-101¦scale=HV 20¦F=196.2N¦mag=20X | 20X | HV 20 | 20 | 196.2 |  | 221-101
202.92775 | -0.2555 | 203.0555 | 202.8 | Vickers | absolute | 28 | Vickers¦SN=221-101¦scale=HV 20¦F=196.2N¦mag=20X | 20X | HV 20 | 20 | 196.2 |  | 221-101
202.42975 | -0.5855 | 202.7225 | 202.137 | Vickers | absolute | 29 | Vickers¦SN=221-101¦scale=HV 20¦F=196.2N¦mag=20X | 20X | HV 20 | 20 | 196.2 |  | 221-101
756.77025 | 0.5985 | 756.471 | 757.0695 | Vickers | absolute | 30 | Vickers¦SN=293-250¦scale=HV 50¦F=490.5N¦mag=20X | 20X | HV 50 | 50 | 490.5 |  | 293-250
759.0805 | 0.404 | 758.8785 | 759.2825 | Vickers | absolute | 31 | Vickers¦SN=293-250¦scale=HV 50¦F=490.5N¦mag=20X | 20X | HV 50 | 50 | 490.5 |  | 293-250
753.503 | 0.16 | 753.423 | 753.583 | Vickers | absolute | 32 | Vickers¦SN=293-250¦scale=HV 50¦F=490.5N¦mag=20X | 20X | HV 50 | 50 | 490.5 |  | 293-250
551.74625 | 0.4675 | 551.5125 | 551.98 | Vickers | absolute | 33 | Vickers¦SN=294-367¦scale=HV 50¦F=490.5N¦mag=20X | 20X | HV 50 | 50 | 490.5 |  | 294-367
552.09025 | -0.2085 | 552.1945 | 551.986 | Vickers | absolute | 34 | Vickers¦SN=294-367¦scale=HV 50¦F=490.5N¦mag=20X | 20X | HV 50 | 50 | 490.5 |  | 294-367
551.3025 | -0.141 | 551.373 | 551.232 | Vickers | absolute | 35 | Vickers¦SN=294-367¦scale=HV 50¦F=490.5N¦mag=20X | 20X | HV 50 | 50 | 490.5 |  | 294-367
426.41275 | 0.1755 | 426.325 | 426.5005 | Vickers | absolute | 36 | Vickers¦SN=294-481¦scale=HV 50¦F=490.5N¦mag=20X | 20X | HV 50 | 50 | 490.5 |  | 294-481
426.9595 | 0.499 | 426.71 | 427.209 | Vickers | absolute | 37 | Vickers¦SN=294-481¦scale=HV 50¦F=490.5N¦mag=20X | 20X | HV 50 | 50 | 490.5 |  | 294-481
426.65625 | 0.1595 | 426.5765 | 426.736 | Vickers | absolute | 38 | Vickers¦SN=294-481¦scale=HV 50¦F=490.5N¦mag=20X | 20X | HV 50 | 50 | 490.5 |  | 294-481
360.298 | -0.174 | 360.385 | 360.211 | Vickers | absolute | 39 | Vickers¦SN=216-610¦scale=HV 50¦F=490.5N¦mag=20X | 20X | HV 50 | 50 | 490.5 |  | 216-610
360.6465 | -0.217 | 360.755 | 360.538 | Vickers | absolute | 40 | Vickers¦SN=216-610¦scale=HV 50¦F=490.5N¦mag=20X | 20X | HV 50 | 50 | 490.5 |  | 216-610
360.9525 | -0.439 | 361.172 | 360.733 | Vickers | absolute | 41 | Vickers¦SN=216-610¦scale=HV 50¦F=490.5N¦mag=20X | 20X | HV 50 | 50 | 490.5 |  | 216-610
321.3145 | -0.891 | 321.76 | 320.869 | Vickers | absolute | 42 | Vickers¦SN=221-101¦scale=HV 50¦F=490.5N¦mag=20X | 20X | HV 50 | 50 | 490.5 |  | 221-101
321.69425 | -0.5075 | 321.948 | 321.4405 | Vickers | absolute | 43 | Vickers¦SN=221-101¦scale=HV 50¦F=490.5N¦mag=20X | 20X | HV 50 | 50 | 490.5 |  | 221-101
321.57 | -0.264 | 321.702 | 321.438 | Vickers | absolute | 44 | Vickers¦SN=221-101¦scale=HV 50¦F=490.5N¦mag=20X | 20X | HV 50 | 50 | 490.5 |  | 221-101
1069.108 | 0.329 | 1068.9435 | 1069.2725 | Vickers | absolute | 45 | Vickers¦SN=293-250¦scale=HV 100¦F=981N¦mag=20X | 20X | HV 100 | 100 | 981 |  | 293-250
1072.57225 | 0.2535 | 1072.4455 | 1072.699 | Vickers | absolute | 46 | Vickers¦SN=293-250¦scale=HV 100¦F=981N¦mag=20X | 20X | HV 100 | 100 | 981 |  | 293-250
1066.46 | 0.281 | 1066.3195 | 1066.6005 | Vickers | absolute | 47 | Vickers¦SN=293-250¦scale=HV 100¦F=981N¦mag=20X | 20X | HV 100 | 100 | 981 |  | 293-250
781.8565 | 0.14 | 781.7865 | 781.9265 | Vickers | absolute | 48 | Vickers¦SN=294-367¦scale=HV 100¦F=981N¦mag=20X | 20X | HV 100 | 100 | 981 |  | 294-367
781.52825 | 0.4215 | 781.3175 | 781.739 | Vickers | absolute | 49 | Vickers¦SN=294-367¦scale=HV 100¦F=981N¦mag=20X | 20X | HV 100 | 100 | 981 |  | 294-367
781.3925 | 0.105 | 781.34 | 781.445 | Vickers | absolute | 50 | Vickers¦SN=294-367¦scale=HV 100¦F=981N¦mag=20X | 20X | HV 100 | 100 | 981 |  | 294-367
605.8285 | -0.202 | 605.9295 | 605.7275 | Vickers | absolute | 51 | Vickers¦SN=294-481¦scale=HV 100¦F=981N¦mag=20X | 20X | HV 100 | 100 | 981 |  | 294-481
606.3255 | 0.079 | 606.286 | 606.365 | Vickers | absolute | 52 | Vickers¦SN=294-481¦scale=HV 100¦F=981N¦mag=20X | 20X | HV 100 | 100 | 981 |  | 294-481
604.73075 | -0.3775 | 604.9195 | 604.542 | Vickers | absolute | 53 | Vickers¦SN=294-481¦scale=HV 100¦F=981N¦mag=20X | 20X | HV 100 | 100 | 981 |  | 294-481
511.3195 | -0.055 | 511.347 | 511.292 | Vickers | absolute | 54 | Vickers¦SN=216-610¦scale=HV 100¦F=981N¦mag=20X | 20X | HV 100 | 100 | 981 |  | 216-610
510.74625 | -0.2075 | 510.85 | 510.6425 | Vickers | absolute | 55 | Vickers¦SN=216-610¦scale=HV 100¦F=981N¦mag=20X | 20X | HV 100 | 100 | 981 |  | 216-610
511.41675 | -0.1685 | 511.501 | 511.3325 | Vickers | absolute | 56 | Vickers¦SN=216-610¦scale=HV 100¦F=981N¦mag=20X | 20X | HV 100 | 100 | 981 |  | 216-610
456.064 | 0.041 | 456.0435 | 456.0845 | Vickers | absolute | 57 | Vickers¦SN=221-101¦scale=HV 100¦F=981N¦mag=20X | 20X | HV 100 | 100 | 981 |  | 221-101
455.83425 | -0.1695 | 455.919 | 455.7495 | Vickers | absolute | 58 | Vickers¦SN=221-101¦scale=HV 100¦F=981N¦mag=20X | 20X | HV 100 | 100 | 981 |  | 221-101
456.0795 | -0.321 | 456.24 | 455.919 | Vickers | absolute | 59 | Vickers¦SN=221-101¦scale=HV 100¦F=981N¦mag=20X | 20X | HV 100 | 100 | 981 |  | 221-101
184.1415 | 0.2367744 | 183.9235 | 184.3595 | Vickers | relative_percent | 0 | Vickers¦SN=293-250¦scale=HV 3¦F=29.43N¦mag=20X | 20X | HV 3 | 3 | 29.43 |  | 293-250
184.93375 | -0.2398156 | 185.1555 | 184.712 | Vickers | relative_percent | 1 | Vickers¦SN=293-250¦scale=HV 3¦F=29.43N¦mag=20X | 20X | HV 3 | 3 | 29.43 |  | 293-250
184.65825 | 0.07446188 | 184.5895 | 184.727 | Vickers | relative_percent | 2 | Vickers¦SN=293-250¦scale=HV 3¦F=29.43N¦mag=20X | 20X | HV 3 | 3 | 29.43 |  | 293-250
135.4025 | 0.06646849 | 135.3575 | 135.4475 | Vickers | relative_percent | 3 | Vickers¦SN=294-367¦scale=HV 3¦F=29.43N¦mag=20X | 20X | HV 3 | 3 | 29.43 |  | 294-367
134.78925 | -0.0003709495 | 134.7895 | 134.789 | Vickers | relative_percent | 4 | Vickers¦SN=294-367¦scale=HV 3¦F=29.43N¦mag=20X | 20X | HV 3 | 3 | 29.43 |  | 294-367
135.0375 | -0.002221605 | 135.039 | 135.036 | Vickers | relative_percent | 5 | Vickers¦SN=294-367¦scale=HV 3¦F=29.43N¦mag=20X | 20X | HV 3 | 3 | 29.43 |  | 294-367
103.93925 | 0.3593445 | 103.7525 | 104.126 | Vickers | relative_percent | 6 | Vickers¦SN=294-481¦scale=HV 3¦F=29.43N¦mag=20X | 20X | HV 3 | 3 | 29.43 |  | 294-481
103.93525 | 0.2689174 | 103.7955 | 104.075 | Vickers | relative_percent | 7 | Vickers¦SN=294-481¦scale=HV 3¦F=29.43N¦mag=20X | 20X | HV 3 | 3 | 29.43 |  | 294-481
104.27725 | 0.3955801 | 104.071 | 104.4835 | Vickers | relative_percent | 8 | Vickers¦SN=294-481¦scale=HV 3¦F=29.43N¦mag=20X | 20X | HV 3 | 3 | 29.43 |  | 294-481
86.8935 | -0.6053387 | 87.1565 | 86.6305 | Vickers | relative_percent | 9 | Vickers¦SN=216-610¦scale=HV 3¦F=29.43N¦mag=50X | 50X | HV 3 | 3 | 29.43 |  | 216-610
87.983 | 0.4046236 | 87.805 | 88.161 | Vickers | relative_percent | 10 | Vickers¦SN=216-610¦scale=HV 3¦F=29.43N¦mag=50X | 50X | HV 3 | 3 | 29.43 |  | 216-610
87.17 | -0.7720546 | 87.5065 | 86.8335 | Vickers | relative_percent | 11 | Vickers¦SN=216-610¦scale=HV 3¦F=29.43N¦mag=50X | 50X | HV 3 | 3 | 29.43 |  | 216-610
78.12375 | -0.3027248 | 78.242 | 78.0055 | Vickers | relative_percent | 12 | Vickers¦SN=221-101¦scale=HV 3¦F=29.43N¦mag=50X | 50X | HV 3 | 3 | 29.43 |  | 221-101
77.859 | -0.8245675 | 78.18 | 77.538 | Vickers | relative_percent | 13 | Vickers¦SN=221-101¦scale=HV 3¦F=29.43N¦mag=50X | 50X | HV 3 | 3 | 29.43 |  | 221-101
78.2405 | 0.3565928 | 78.101 | 78.38 | Vickers | relative_percent | 14 | Vickers¦SN=221-101¦scale=HV 3¦F=29.43N¦mag=50X | 50X | HV 3 | 3 | 29.43 |  | 221-101
478.07625 | -0.1498715 | 478.4345 | 477.718 | Vickers | relative_percent | 15 | Vickers¦SN=293-250¦scale=HV 20¦F=196.2N¦mag=20X | 20X | HV 20 | 20 | 196.2 |  | 293-250
481.75775 | 0.1414611 | 481.417 | 482.0985 | Vickers | relative_percent | 16 | Vickers¦SN=293-250¦scale=HV 20¦F=196.2N¦mag=20X | 20X | HV 20 | 20 | 196.2 |  | 293-250
478.07575 | 0.03754635 | 477.986 | 478.1655 | Vickers | relative_percent | 17 | Vickers¦SN=293-250¦scale=HV 20¦F=196.2N¦mag=20X | 20X | HV 20 | 20 | 196.2 |  | 293-250
349.5155 | 0.1585051 | 349.2385 | 349.7925 | Vickers | relative_percent | 18 | Vickers¦SN=294-367¦scale=HV 20¦F=196.2N¦mag=20X | 20X | HV 20 | 20 | 196.2 |  | 294-367
349.54525 | 0.007867365 | 349.5315 | 349.559 | Vickers | relative_percent | 19 | Vickers¦SN=294-367¦scale=HV 20¦F=196.2N¦mag=20X | 20X | HV 20 | 20 | 196.2 |  | 294-367
348.946 | 0.07336379 | 348.818 | 349.074 | Vickers | relative_percent | 20 | Vickers¦SN=294-367¦scale=HV 20¦F=196.2N¦mag=20X | 20X | HV 20 | 20 | 196.2 |  | 294-367
269.91525 | -0.005742543 | 269.923 | 269.9075 | Vickers | relative_percent | 21 | Vickers¦SN=294-481¦scale=HV 20¦F=196.2N¦mag=20X | 20X | HV 20 | 20 | 196.2 |  | 294-481
269.748 | -0.08415262 | 269.8615 | 269.6345 | Vickers | relative_percent | 22 | Vickers¦SN=294-481¦scale=HV 20¦F=196.2N¦mag=20X | 20X | HV 20 | 20 | 196.2 |  | 294-481
270.3575 | -0.1068955 | 270.502 | 270.213 | Vickers | relative_percent | 23 | Vickers¦SN=294-481¦scale=HV 20¦F=196.2N¦mag=20X | 20X | HV 20 | 20 | 196.2 |  | 294-481
227.72025 | -0.001097838 | 227.7215 | 227.719 | Vickers | relative_percent | 24 | Vickers¦SN=216-610¦scale=HV 20¦F=196.2N¦mag=20X | 20X | HV 20 | 20 | 196.2 |  | 216-610
227.3155 | -0.2894655 | 227.6445 | 226.9865 | Vickers | relative_percent | 25 | Vickers¦SN=216-610¦scale=HV 20¦F=196.2N¦mag=20X | 20X | HV 20 | 20 | 196.2 |  | 216-610
226.8995 | -0.08417824 | 226.995 | 226.804 | Vickers | relative_percent | 26 | Vickers¦SN=216-610¦scale=HV 20¦F=196.2N¦mag=20X | 20X | HV 20 | 20 | 196.2 |  | 216-610
202.724 | 0.03650283 | 202.687 | 202.761 | Vickers | relative_percent | 27 | Vickers¦SN=221-101¦scale=HV 20¦F=196.2N¦mag=20X | 20X | HV 20 | 20 | 196.2 |  | 221-101
202.92775 | -0.1259069 | 203.0555 | 202.8 | Vickers | relative_percent | 28 | Vickers¦SN=221-101¦scale=HV 20¦F=196.2N¦mag=20X | 20X | HV 20 | 20 | 196.2 |  | 221-101
202.42975 | -0.2892361 | 202.7225 | 202.137 | Vickers | relative_percent | 29 | Vickers¦SN=221-101¦scale=HV 20¦F=196.2N¦mag=20X | 20X | HV 20 | 20 | 196.2 |  | 221-101
756.77025 | 0.07908609 | 756.471 | 757.0695 | Vickers | relative_percent | 30 | Vickers¦SN=293-250¦scale=HV 50¦F=490.5N¦mag=20X | 20X | HV 50 | 50 | 490.5 |  | 293-250
759.0805 | 0.05322229 | 758.8785 | 759.2825 | Vickers | relative_percent | 31 | Vickers¦SN=293-250¦scale=HV 50¦F=490.5N¦mag=20X | 20X | HV 50 | 50 | 490.5 |  | 293-250
753.503 | 0.02123416 | 753.423 | 753.583 | Vickers | relative_percent | 32 | Vickers¦SN=293-250¦scale=HV 50¦F=490.5N¦mag=20X | 20X | HV 50 | 50 | 490.5 |  | 293-250
551.74625 | 0.08473098 | 551.5125 | 551.98 | Vickers | relative_percent | 33 | Vickers¦SN=294-367¦scale=HV 50¦F=490.5N¦mag=20X | 20X | HV 50 | 50 | 490.5 |  | 294-367
552.09025 | -0.03776556 | 552.1945 | 551.986 | Vickers | relative_percent | 34 | Vickers¦SN=294-367¦scale=HV 50¦F=490.5N¦mag=20X | 20X | HV 50 | 50 | 490.5 |  | 294-367
551.3025 | -0.0255758 | 551.373 | 551.232 | Vickers | relative_percent | 35 | Vickers¦SN=294-367¦scale=HV 50¦F=490.5N¦mag=20X | 20X | HV 50 | 50 | 490.5 |  | 294-367
426.41275 | 0.04115731 | 426.325 | 426.5005 | Vickers | relative_percent | 36 | Vickers¦SN=294-481¦scale=HV 50¦F=490.5N¦mag=20X | 20X | HV 50 | 50 | 490.5 |  | 294-481
426.9595 | 0.1168729 | 426.71 | 427.209 | Vickers | relative_percent | 37 | Vickers¦SN=294-481¦scale=HV 50¦F=490.5N¦mag=20X | 20X | HV 50 | 50 | 490.5 |  | 294-481
426.65625 | 0.03738373 | 426.5765 | 426.736 | Vickers | relative_percent | 38 | Vickers¦SN=294-481¦scale=HV 50¦F=490.5N¦mag=20X | 20X | HV 50 | 50 | 490.5 |  | 294-481
360.298 | -0.04829336 | 360.385 | 360.211 | Vickers | relative_percent | 39 | Vickers¦SN=216-610¦scale=HV 50¦F=490.5N¦mag=20X | 20X | HV 50 | 50 | 490.5 |  | 216-610
360.6465 | -0.06016972 | 360.755 | 360.538 | Vickers | relative_percent | 40 | Vickers¦SN=216-610¦scale=HV 50¦F=490.5N¦mag=20X | 20X | HV 50 | 50 | 490.5 |  | 216-610
360.9525 | -0.1216227 | 361.172 | 360.733 | Vickers | relative_percent | 41 | Vickers¦SN=216-610¦scale=HV 50¦F=490.5N¦mag=20X | 20X | HV 50 | 50 | 490.5 |  | 216-610
321.3145 | -0.2772984 | 321.76 | 320.869 | Vickers | relative_percent | 42 | Vickers¦SN=221-101¦scale=HV 50¦F=490.5N¦mag=20X | 20X | HV 50 | 50 | 490.5 |  | 221-101
321.69425 | -0.1577585 | 321.948 | 321.4405 | Vickers | relative_percent | 43 | Vickers¦SN=221-101¦scale=HV 50¦F=490.5N¦mag=20X | 20X | HV 50 | 50 | 490.5 |  | 221-101
321.57 | -0.08209721 | 321.702 | 321.438 | Vickers | relative_percent | 44 | Vickers¦SN=221-101¦scale=HV 50¦F=490.5N¦mag=20X | 20X | HV 50 | 50 | 490.5 |  | 221-101
1069.108 | 0.03077332 | 1068.9435 | 1069.2725 | Vickers | relative_percent | 45 | Vickers¦SN=293-250¦scale=HV 100¦F=981N¦mag=20X | 20X | HV 100 | 100 | 981 |  | 293-250
1072.57225 | 0.02363477 | 1072.4455 | 1072.699 | Vickers | relative_percent | 46 | Vickers¦SN=293-250¦scale=HV 100¦F=981N¦mag=20X | 20X | HV 100 | 100 | 981 |  | 293-250
1066.46 | 0.02634886 | 1066.3195 | 1066.6005 | Vickers | relative_percent | 47 | Vickers¦SN=293-250¦scale=HV 100¦F=981N¦mag=20X | 20X | HV 100 | 100 | 981 |  | 293-250
781.8565 | 0.0179061 | 781.7865 | 781.9265 | Vickers | relative_percent | 48 | Vickers¦SN=294-367¦scale=HV 100¦F=981N¦mag=20X | 20X | HV 100 | 100 | 981 |  | 294-367
781.52825 | 0.05393279 | 781.3175 | 781.739 | Vickers | relative_percent | 49 | Vickers¦SN=294-367¦scale=HV 100¦F=981N¦mag=20X | 20X | HV 100 | 100 | 981 |  | 294-367
781.3925 | 0.01343755 | 781.34 | 781.445 | Vickers | relative_percent | 50 | Vickers¦SN=294-367¦scale=HV 100¦F=981N¦mag=20X | 20X | HV 100 | 100 | 981 |  | 294-367
605.8285 | -0.03334277 | 605.9295 | 605.7275 | Vickers | relative_percent | 51 | Vickers¦SN=294-481¦scale=HV 100¦F=981N¦mag=20X | 20X | HV 100 | 100 | 981 |  | 294-481
606.3255 | 0.01302931 | 606.286 | 606.365 | Vickers | relative_percent | 52 | Vickers¦SN=294-481¦scale=HV 100¦F=981N¦mag=20X | 20X | HV 100 | 100 | 981 |  | 294-481
604.73075 | -0.06242448 | 604.9195 | 604.542 | Vickers | relative_percent | 53 | Vickers¦SN=294-481¦scale=HV 100¦F=981N¦mag=20X | 20X | HV 100 | 100 | 981 |  | 294-481
511.3195 | -0.01075648 | 511.347 | 511.292 | Vickers | relative_percent | 54 | Vickers¦SN=216-610¦scale=HV 100¦F=981N¦mag=20X | 20X | HV 100 | 100 | 981 |  | 216-610
510.74625 | -0.04062683 | 510.85 | 510.6425 | Vickers | relative_percent | 55 | Vickers¦SN=216-610¦scale=HV 100¦F=981N¦mag=20X | 20X | HV 100 | 100 | 981 |  | 216-610
511.41675 | -0.03294769 | 511.501 | 511.3325 | Vickers | relative_percent | 56 | Vickers¦SN=216-610¦scale=HV 100¦F=981N¦mag=20X | 20X | HV 100 | 100 | 981 |  | 216-610
456.064 | 0.008989966 | 456.0435 | 456.0845 | Vickers | relative_percent | 57 | Vickers¦SN=221-101¦scale=HV 100¦F=981N¦mag=20X | 20X | HV 100 | 100 | 981 |  | 221-101
455.83425 | -0.03718457 | 455.919 | 455.7495 | Vickers | relative_percent | 58 | Vickers¦SN=221-101¦scale=HV 100¦F=981N¦mag=20X | 20X | HV 100 | 100 | 981 |  | 221-101
456.0795 | -0.07038247 | 456.24 | 455.919 | Vickers | relative_percent | 59 | Vickers¦SN=221-101¦scale=HV 100¦F=981N¦mag=20X | 20X | HV 100 | 100 | 981 |  | 221-101
5.215704 | 0.002367745 | 183.9235 | 184.3595 | Vickers | log_ratio | 0 | Vickers¦SN=293-250¦scale=HV 3¦F=29.43N¦mag=20X | 20X | HV 3 | 3 | 29.43 |  | 293-250
5.219997 | -0.002398157 | 185.1555 | 184.712 | Vickers | log_ratio | 1 | Vickers¦SN=293-250¦scale=HV 3¦F=29.43N¦mag=20X | 20X | HV 3 | 3 | 29.43 |  | 293-250
5.218507 | 0.0007446188 | 184.5895 | 184.727 | Vickers | log_ratio | 2 | Vickers¦SN=293-250¦scale=HV 3¦F=29.43N¦mag=20X | 20X | HV 3 | 3 | 29.43 |  | 293-250
4.908252 | 0.0006646849 | 135.3575 | 135.4475 | Vickers | log_ratio | 3 | Vickers¦SN=294-367¦scale=HV 3¦F=29.43N¦mag=20X | 20X | HV 3 | 3 | 29.43 |  | 294-367
4.903712 | -3.709495e-06 | 134.7895 | 134.789 | Vickers | log_ratio | 4 | Vickers¦SN=294-367¦scale=HV 3¦F=29.43N¦mag=20X | 20X | HV 3 | 3 | 29.43 |  | 294-367
4.905553 | -2.221605e-05 | 135.039 | 135.036 | Vickers | log_ratio | 5 | Vickers¦SN=294-367¦scale=HV 3¦F=29.43N¦mag=20X | 20X | HV 3 | 3 | 29.43 |  | 294-367
4.643805 | 0.003593449 | 103.7525 | 104.126 | Vickers | log_ratio | 6 | Vickers¦SN=294-481¦scale=HV 3¦F=29.43N¦mag=20X | 20X | HV 3 | 3 | 29.43 |  | 294-481
4.643767 | 0.002689176 | 103.7955 | 104.075 | Vickers | log_ratio | 7 | Vickers¦SN=294-481¦scale=HV 3¦F=29.43N¦mag=20X | 20X | HV 3 | 3 | 29.43 |  | 294-481
4.647051 | 0.003955806 | 104.071 | 104.4835 | Vickers | log_ratio | 8 | Vickers¦SN=294-481¦scale=HV 3¦F=29.43N¦mag=20X | 20X | HV 3 | 3 | 29.43 |  | 294-481
4.464679 | -0.006053406 | 87.1565 | 86.6305 | Vickers | log_ratio | 9 | Vickers¦SN=216-610¦scale=HV 3¦F=29.43N¦mag=50X | 50X | HV 3 | 3 | 29.43 |  | 216-610
4.477142 | 0.004046242 | 87.805 | 88.161 | Vickers | log_ratio | 10 | Vickers¦SN=216-610¦scale=HV 3¦F=29.43N¦mag=50X | 50X | HV 3 | 3 | 29.43 |  | 216-610
4.467853 | -0.007720584 | 87.5065 | 86.8335 | Vickers | log_ratio | 11 | Vickers¦SN=216-610¦scale=HV 3¦F=29.43N¦mag=50X | 50X | HV 3 | 3 | 29.43 |  | 216-610
4.358293 | -0.003027251 | 78.242 | 78.0055 | Vickers | log_ratio | 12 | Vickers¦SN=221-101¦scale=HV 3¦F=29.43N¦mag=50X | 50X | HV 3 | 3 | 29.43 |  | 221-101
4.354891 | -0.008245722 | 78.18 | 77.538 | Vickers | log_ratio | 13 | Vickers¦SN=221-101¦scale=HV 3¦F=29.43N¦mag=50X | 50X | HV 3 | 3 | 29.43 |  | 221-101
4.359786 | 0.003565932 | 78.101 | 78.38 | Vickers | log_ratio | 14 | Vickers¦SN=221-101¦scale=HV 3¦F=29.43N¦mag=50X | 50X | HV 3 | 3 | 29.43 |  | 221-101
6.16977 | -0.001498715 | 478.4345 | 477.718 | Vickers | log_ratio | 15 | Vickers¦SN=293-250¦scale=HV 20¦F=196.2N¦mag=20X | 20X | HV 20 | 20 | 196.2 |  | 293-250
6.177441 | 0.001414612 | 481.417 | 482.0985 | Vickers | log_ratio | 16 | Vickers¦SN=293-250¦scale=HV 20¦F=196.2N¦mag=20X | 20X | HV 20 | 20 | 196.2 |  | 293-250
6.169769 | 0.0003754635 | 477.986 | 478.1655 | Vickers | log_ratio | 17 | Vickers¦SN=293-250¦scale=HV 20¦F=196.2N¦mag=20X | 20X | HV 20 | 20 | 196.2 |  | 293-250
5.856548 | 0.001585052 | 349.2385 | 349.7925 | Vickers | log_ratio | 18 | Vickers¦SN=294-367¦scale=HV 20¦F=196.2N¦mag=20X | 20X | HV 20 | 20 | 196.2 |  | 294-367
5.856633 | 7.867365e-05 | 349.5315 | 349.559 | Vickers | log_ratio | 19 | Vickers¦SN=294-367¦scale=HV 20¦F=196.2N¦mag=20X | 20X | HV 20 | 20 | 196.2 |  | 294-367
5.854917 | 0.0007336379 | 348.818 | 349.074 | Vickers | log_ratio | 20 | Vickers¦SN=294-367¦scale=HV 20¦F=196.2N¦mag=20X | 20X | HV 20 | 20 | 196.2 |  | 294-367
5.598108 | -5.742543e-05 | 269.923 | 269.9075 | Vickers | log_ratio | 21 | Vickers¦SN=294-481¦scale=HV 20¦F=196.2N¦mag=20X | 20X | HV 20 | 20 | 196.2 |  | 294-481
5.597488 | -0.0008415262 | 269.8615 | 269.6345 | Vickers | log_ratio | 22 | Vickers¦SN=294-481¦scale=HV 20¦F=196.2N¦mag=20X | 20X | HV 20 | 20 | 196.2 |  | 294-481
5.599745 | -0.001068955 | 270.502 | 270.213 | Vickers | log_ratio | 23 | Vickers¦SN=294-481¦scale=HV 20¦F=196.2N¦mag=20X | 20X | HV 20 | 20 | 196.2 |  | 294-481
5.428118 | -1.097838e-05 | 227.7215 | 227.719 | Vickers | log_ratio | 24 | Vickers¦SN=216-610¦scale=HV 20¦F=196.2N¦mag=20X | 20X | HV 20 | 20 | 196.2 |  | 216-610
5.426338 | -0.002894657 | 227.6445 | 226.9865 | Vickers | log_ratio | 25 | Vickers¦SN=216-610¦scale=HV 20¦F=196.2N¦mag=20X | 20X | HV 20 | 20 | 196.2 |  | 216-610
5.424507 | -0.0008417824 | 226.995 | 226.804 | Vickers | log_ratio | 26 | Vickers¦SN=216-610¦scale=HV 20¦F=196.2N¦mag=20X | 20X | HV 20 | 20 | 196.2 |  | 216-610
5.311845 | 0.0003650283 | 202.687 | 202.761 | Vickers | log_ratio | 27 | Vickers¦SN=221-101¦scale=HV 20¦F=196.2N¦mag=20X | 20X | HV 20 | 20 | 196.2 |  | 221-101
5.31285 | -0.001259069 | 203.0555 | 202.8 | Vickers | log_ratio | 28 | Vickers¦SN=221-101¦scale=HV 20¦F=196.2N¦mag=20X | 20X | HV 20 | 20 | 196.2 |  | 221-101
5.310392 | -0.002892363 | 202.7225 | 202.137 | Vickers | log_ratio | 29 | Vickers¦SN=221-101¦scale=HV 20¦F=196.2N¦mag=20X | 20X | HV 20 | 20 | 196.2 |  | 221-101
6.62906 | 0.0007908609 | 756.471 | 757.0695 | Vickers | log_ratio | 30 | Vickers¦SN=293-250¦scale=HV 50¦F=490.5N¦mag=20X | 20X | HV 50 | 50 | 490.5 |  | 293-250
6.632108 | 0.0005322229 | 758.8785 | 759.2825 | Vickers | log_ratio | 31 | Vickers¦SN=293-250¦scale=HV 50¦F=490.5N¦mag=20X | 20X | HV 50 | 50 | 490.5 |  | 293-250
6.624733 | 0.0002123416 | 753.423 | 753.583 | Vickers | log_ratio | 32 | Vickers¦SN=293-250¦scale=HV 50¦F=490.5N¦mag=20X | 20X | HV 50 | 50 | 490.5 |  | 293-250
6.313088 | 0.0008473098 | 551.5125 | 551.98 | Vickers | log_ratio | 33 | Vickers¦SN=294-367¦scale=HV 50¦F=490.5N¦mag=20X | 20X | HV 50 | 50 | 490.5 |  | 294-367
6.313712 | -0.0003776557 | 552.1945 | 551.986 | Vickers | log_ratio | 34 | Vickers¦SN=294-367¦scale=HV 50¦F=490.5N¦mag=20X | 20X | HV 50 | 50 | 490.5 |  | 294-367
6.312284 | -0.000255758 | 551.373 | 551.232 | Vickers | log_ratio | 35 | Vickers¦SN=294-367¦scale=HV 50¦F=490.5N¦mag=20X | 20X | HV 50 | 50 | 490.5 |  | 294-367
6.055408 | 0.0004115731 | 426.325 | 426.5005 | Vickers | log_ratio | 36 | Vickers¦SN=294-481¦scale=HV 50¦F=490.5N¦mag=20X | 20X | HV 50 | 50 | 490.5 |  | 294-481
6.056689 | 0.001168729 | 426.71 | 427.209 | Vickers | log_ratio | 37 | Vickers¦SN=294-481¦scale=HV 50¦F=490.5N¦mag=20X | 20X | HV 50 | 50 | 490.5 |  | 294-481
6.055979 | 0.0003738373 | 426.5765 | 426.736 | Vickers | log_ratio | 38 | Vickers¦SN=294-481¦scale=HV 50¦F=490.5N¦mag=20X | 20X | HV 50 | 50 | 490.5 |  | 294-481
5.886931 | -0.0004829336 | 360.385 | 360.211 | Vickers | log_ratio | 39 | Vickers¦SN=216-610¦scale=HV 50¦F=490.5N¦mag=20X | 20X | HV 50 | 50 | 490.5 |  | 216-610
5.887898 | -0.0006016972 | 360.755 | 360.538 | Vickers | log_ratio | 40 | Vickers¦SN=216-610¦scale=HV 50¦F=490.5N¦mag=20X | 20X | HV 50 | 50 | 490.5 |  | 216-610
5.888746 | -0.001216227 | 361.172 | 360.733 | Vickers | log_ratio | 41 | Vickers¦SN=216-610¦scale=HV 50¦F=490.5N¦mag=20X | 20X | HV 50 | 50 | 490.5 |  | 216-610
5.772419 | -0.002772986 | 321.76 | 320.869 | Vickers | log_ratio | 42 | Vickers¦SN=221-101¦scale=HV 50¦F=490.5N¦mag=20X | 20X | HV 50 | 50 | 490.5 |  | 221-101
5.773601 | -0.001577585 | 321.948 | 321.4405 | Vickers | log_ratio | 43 | Vickers¦SN=221-101¦scale=HV 50¦F=490.5N¦mag=20X | 20X | HV 50 | 50 | 490.5 |  | 221-101
5.773215 | -0.0008209722 | 321.702 | 321.438 | Vickers | log_ratio | 44 | Vickers¦SN=221-101¦scale=HV 50¦F=490.5N¦mag=20X | 20X | HV 50 | 50 | 490.5 |  | 221-101
6.97458 | 0.0003077332 | 1068.9435 | 1069.2725 | Vickers | log_ratio | 45 | Vickers¦SN=293-250¦scale=HV 100¦F=981N¦mag=20X | 20X | HV 100 | 100 | 981 |  | 293-250
6.977815 | 0.0002363477 | 1072.4455 | 1072.699 | Vickers | log_ratio | 46 | Vickers¦SN=293-250¦scale=HV 100¦F=981N¦mag=20X | 20X | HV 100 | 100 | 981 |  | 293-250
6.9721 | 0.0002634886 | 1066.3195 | 1066.6005 | Vickers | log_ratio | 47 | Vickers¦SN=293-250¦scale=HV 100¦F=981N¦mag=20X | 20X | HV 100 | 100 | 981 |  | 293-250
6.661671 | 0.000179061 | 781.7865 | 781.9265 | Vickers | log_ratio | 48 | Vickers¦SN=294-367¦scale=HV 100¦F=981N¦mag=20X | 20X | HV 100 | 100 | 981 |  | 294-367
6.661251 | 0.0005393279 | 781.3175 | 781.739 | Vickers | log_ratio | 49 | Vickers¦SN=294-367¦scale=HV 100¦F=981N¦mag=20X | 20X | HV 100 | 100 | 981 |  | 294-367
6.661078 | 0.0001343755 | 781.34 | 781.445 | Vickers | log_ratio | 50 | Vickers¦SN=294-367¦scale=HV 100¦F=981N¦mag=20X | 20X | HV 100 | 100 | 981 |  | 294-367
6.406597 | -0.0003334277 | 605.9295 | 605.7275 | Vickers | log_ratio | 51 | Vickers¦SN=294-481¦scale=HV 100¦F=981N¦mag=20X | 20X | HV 100 | 100 | 981 |  | 294-481
6.407417 | 0.0001302931 | 606.286 | 606.365 | Vickers | log_ratio | 52 | Vickers¦SN=294-481¦scale=HV 100¦F=981N¦mag=20X | 20X | HV 100 | 100 | 981 |  | 294-481
6.404783 | -0.0006242448 | 604.9195 | 604.542 | Vickers | log_ratio | 53 | Vickers¦SN=294-481¦scale=HV 100¦F=981N¦mag=20X | 20X | HV 100 | 100 | 981 |  | 294-481
6.236995 | -0.0001075648 | 511.347 | 511.292 | Vickers | log_ratio | 54 | Vickers¦SN=216-610¦scale=HV 100¦F=981N¦mag=20X | 20X | HV 100 | 100 | 981 |  | 216-610
6.235873 | -0.0004062683 | 510.85 | 510.6425 | Vickers | log_ratio | 55 | Vickers¦SN=216-610¦scale=HV 100¦F=981N¦mag=20X | 20X | HV 100 | 100 | 981 |  | 216-610
6.237185 | -0.0003294769 | 511.501 | 511.3325 | Vickers | log_ratio | 56 | Vickers¦SN=216-610¦scale=HV 100¦F=981N¦mag=20X | 20X | HV 100 | 100 | 981 |  | 216-610
6.122633 | 8.989966e-05 | 456.0435 | 456.0845 | Vickers | log_ratio | 57 | Vickers¦SN=221-101¦scale=HV 100¦F=981N¦mag=20X | 20X | HV 100 | 100 | 981 |  | 221-101
6.122129 | -0.0003718457 | 455.919 | 455.7495 | Vickers | log_ratio | 58 | Vickers¦SN=221-101¦scale=HV 100¦F=981N¦mag=20X | 20X | HV 100 | 100 | 981 |  | 221-101
6.122667 | -0.0007038247 | 456.24 | 455.919 | Vickers | log_ratio | 59 | Vickers¦SN=221-101¦scale=HV 100¦F=981N¦mag=20X | 20X | HV 100 | 100 | 981 |  | 221-101

## Deming
method | model | lambda_ratio | n | intercept | slope | residual_sd | intercept_ci_low | intercept_ci_high | slope_ci_low | slope_ci_high | measurand
Brinell | unweighted_deming | 0.5 | 36 | 4.88173 | 1.00469 | 13.49099 | -1.977206 | 13.00945 | 1.002605 | 1.016127 | individual_dimension
Brinell | unweighted_deming | 1 | 36 | 4.900686 | 1.004677 | 13.49089 | -1.961498 | 13.05511 | 1.002586 | 1.016095 | individual_dimension
Brinell | unweighted_deming | 2 | 36 | 4.919702 | 1.004664 | 13.49082 | -1.945617 | 13.10086 | 1.002574 | 1.016062 | individual_dimension
Micro-Vickers | unweighted_deming | 0.5 | 54 | -0.2044484 | 1.00216 | 0.263743 | -0.4452903 | 0.05466863 | 0.9980617 | 1.004204 | individual_dimension
Micro-Vickers | unweighted_deming | 1 | 54 | -0.203987 | 1.002153 | 0.263742 | -0.4444625 | 0.05531622 | 0.9980497 | 1.00419 | individual_dimension
Micro-Vickers | unweighted_deming | 2 | 54 | -0.2035249 | 1.002146 | 0.2637412 | -0.4437677 | 0.05596348 | 0.9980378 | 1.004179 | individual_dimension
Vickers | unweighted_deming | 0.5 | 60 | -0.1984299 | 1.000433 | 0.3496701 | -0.3828686 | 0.001919054 | 0.999983 | 1.000768 | individual_dimension
Vickers | unweighted_deming | 1 | 60 | -0.1983082 | 1.000433 | 0.34967 | -0.3827416 | 0.002081533 | 0.9999822 | 1.000768 | individual_dimension
Vickers | unweighted_deming | 2 | 60 | -0.1981864 | 1.000433 | 0.34967 | -0.3826145 | 0.002244022 | 0.9999814 | 1.000767 | individual_dimension
Brinell | unweighted_deming | 0.5 | 12 | -1.14868 | 0.9881702 | 6.221842 | -4.649109 | 7.885726 | 0.943762 | 1.002273 | series_mean_hardness
Brinell | unweighted_deming | 1 | 12 | -1.070551 | 0.9879132 | 6.220907 | -4.568864 | 7.92064 | 0.9433101 | 1.002208 | series_mean_hardness
Brinell | unweighted_deming | 2 | 12 | -0.993073 | 0.9876583 | 6.220248 | -4.553244 | 7.953964 | 0.9428757 | 1.002181 | series_mean_hardness
Micro-Vickers | unweighted_deming | 0.5 | 18 | -2.769988 | 1.012129 | 6.541809 | -7.853295 | -0.1020852 | 1.001693 | 1.027119 | series_mean_hardness
Micro-Vickers | unweighted_deming | 1 | 18 | -2.738499 | 1.01206 | 6.541547 | -7.804288 | -0.09474837 | 1.001683 | 1.026982 | series_mean_hardness
Micro-Vickers | unweighted_deming | 2 | 18 | -2.706759 | 1.011991 | 6.541357 | -7.736551 | -0.08740869 | 1.001673 | 1.026825 | series_mean_hardness
Vickers | unweighted_deming | 0.5 | 20 | -1.528463 | 1.004176 | 1.494512 | -2.749265 | -0.7443569 | 1.001995 | 1.006468 | series_mean_hardness
Vickers | unweighted_deming | 1 | 20 | -1.525912 | 1.004171 | 1.494507 | -2.742513 | -0.7433793 | 1.00199 | 1.006465 | series_mean_hardness
Vickers | unweighted_deming | 2 | 20 | -1.523353 | 1.004166 | 1.494504 | -2.735733 | -0.7424005 | 1.001984 | 1.00646 | series_mean_hardness

## ODR_Series_Hardness
method | model | status | n | intercept | slope | intercept_sd | slope_sd | residual_variance
Brinell | weighted_odr | run | 12 | -1.441029 | 0.9980432 | 0.7676446 | 0.003666228 | 0.04733678
Micro-Vickers | weighted_odr | run | 18 | -1.002633 | 1.006967 | 0.517978 | 0.00302305 | 0.6862988
Vickers | weighted_odr | run | 20 | -0.9198887 | 1.002448 | 0.39985 | 0.001045504 | 0.05704812

## En_Results
series_id | method | serial_number | hardness_scale_raw | hardness_scale | hardness_level | applied_force_n | ball_diameter_mm | magnification | n_positions | excel_rows | picture_ids | manual_dimension_mean_from_individual_um | manual_dimension_sd_from_individual_um | manual_hardness_mean_from_individual | manual_hardness_sd_from_individual | manual_series_mean_dimension_um | manual_series_mean_hardness | manual_expanded_uncertainty | manual_relative_expanded_uncertainty | automatic_dimension_mean_from_individual_um | automatic_dimension_sd_from_individual_um | automatic_hardness_mean_from_individual | automatic_hardness_sd_from_individual | automatic_series_mean_dimension_um | automatic_series_mean_hardness | automatic_expanded_uncertainty | automatic_relative_expanded_uncertainty | manual_standard_uncertainty | automatic_standard_uncertainty | en_numerator | en_denominator | en | abs_en | en_classification
Brinell¦SN=290-736¦scale=HBW 1/30¦F=294.3N¦ball=1mm¦mag=20X | Brinell | 290-736 | HBW 1/30 | HBW 1/30 | 1 | 294.3 | 1 | 20X | 3 | 18,19,20 |  | 254.9415 | 0.350746 | 578.167 | 1.616028 | 254.9415 | 578.167 | 11.6423 | 2.013656 | 255.4053 | 0.9717397 | 576.049 | 4.44521 | 255.4053 | 576.049 | 14.05857 | 2.440516 | 5.821148 | 7.029283 | -2.118 | 18.25339 | -0.1160332 | 0.1160332 | satisfactory screening result
Brinell¦SN=290-736¦scale=HBW 1/5¦F=49.05N¦ball=1mm¦mag=20X | Brinell | 290-736 | HBW 1/5 | HBW 1/5 | 1 | 49.05 | 1 | 20X | 3 | 9,10,11 | 600_HBW_1_5_1_20X | 116.9922 | 1.932898 | 463.921 | 15.16346 | 116.9922 | 463.921 | 19.6775 | 4.241562 | 117.9267 | 1.883704 | 456.5573 | 14.50521 | 117.9267 | 456.5573 | 19.07498 | 4.178004 | 9.838749 | 9.537492 | -7.363667 | 27.40545 | -0.2686935 | 0.2686935 | satisfactory screening result
Brinell¦SN=293-250¦scale=HBW 1/30¦F=294.3N¦ball=1mm¦mag=20X | Brinell | 293-250 | HBW 1/30 | HBW 1/30 | 1 | 294.3 | 1 | 20X | 3 | 12,13,14 |  | 464.74 | 0.4047261 | 166.7753 | 0.309387 | 464.74 | 166.7753 | 2.730266 | 1.637092 | 466.62 | 0.9328044 | 165.3487 | 0.703274 | 466.62 | 165.3487 | 3.434594 | 2.077183 | 1.365133 | 1.717297 | -1.426667 | 4.387572 | -0.3251608 | 0.3251608 | satisfactory screening result
Brinell¦SN=293-250¦scale=HBW 1/5¦F=49.05N¦ball=1mm¦mag=20X | Brinell | 293-250 | HBW 1/5 | HBW 1/5 | 1 | 49.05 | 1 | 20X | 3 | 3,4,5 | 100_HBW_1_5_1_20X | 210.4625 | 1.173026 | 142.1683 | 1.609664 | 210.4625 | 142.1683 | 3.964885 | 2.788867 | 211.8828 | 0.7057716 | 140.241 | 0.9475384 | 211.8828 | 140.241 | 3.349862 | 2.388647 | 1.982443 | 1.674931 | -1.927333 | 5.190558 | -0.3713153 | 0.3713153 | satisfactory screening result
Brinell¦SN=294-367¦scale=HBW 1/30¦F=294.3N¦ball=1mm¦mag=20X | Brinell | 294-367 | HBW 1/30 | HBW 1/30 | 1 | 294.3 | 1 | 20X | 3 | 15,16,17 |  | 350.6645 | 1.146385 | 300.8717 | 2.03058 | 350.6645 | 300.8717 | 7.3022 | 2.427015 | 351.1102 | 1.235298 | 300.084 | 2.178099 | 351.1102 | 300.084 | 7.57939 | 2.525756 | 3.6511 | 3.789695 | -0.7876667 | 10.5247 | -0.07483984 | 0.07483984 | satisfactory screening result
Brinell¦SN=294-367¦scale=HBW 1/5¦F=49.05N¦ball=1mm¦mag=20X | Brinell | 294-367 | HBW 1/5 | HBW 1/5 | 1 | 49.05 | 1 | 20X | 3 | 6,7,8 | 300_HBW_1_5_1_20X | 154.5825 | 0.1855943 | 264.8983 | 0.6401424 | 154.5825 | 264.8983 | 6.803109 | 2.568196 | 155.1857 | 0.3887134 | 262.832 | 1.327136 | 155.1857 | 262.832 | 6.871873 | 2.61455 | 3.401554 | 3.435936 | -2.066333 | 9.669795 | -0.2136895 | 0.2136895 | satisfactory screening result
Brinell¦SN=810-202¦scale=HBW 10/3000¦F=29430N¦ball=10mm¦mag=20X | Brinell | 810-202 | HBW 10/3000 | HBW 10/3000 | 10 | 29430 | 10 | 20X | 3 | 33,34,35 |  | 3804.917 | 3.000567 | 253.998 | 0.4174254 | 3804.917 | 253.998 | 11.92624 | 4.695406 | 3823.733 | 15.64607 | 251.411 | 2.138564 | 3823.733 | 251.411 | 60.01554 | 23.87149 | 5.963118 | 30.00777 | -2.587 | 61.18905 | -0.0422788 | 0.0422788 | satisfactory screening result
Brinell¦SN=810-202¦scale=HBW 10/500¦F=4905N¦ball=10mm¦mag=20X | Brinell | 810-202 | HBW 10/500 | HBW 10/500 | 10 | 4905 | 10 | 20X | 3 | 24,25,26 |  | 1686.206 | 1.172213 | 222.3693 | 0.3113348 | 1686.206 | 222.3693 | 4.715694 | 2.120658 | 1710.519 | 10.57108 | 216.0637 | 2.697954 | 1710.519 | 216.0637 | 34.90031 | 16.15279 | 2.357847 | 17.45016 | -6.305667 | 35.21746 | -0.1790494 | 0.1790494 | satisfactory screening result
Brinell¦SN=812-006¦scale=HBW 10/3000¦F=29430N¦ball=10mm¦mag=20X | Brinell | 812-006 | HBW 10/3000 | HBW 10/3000 | 10 | 29430 | 10 | 20X | 3 | 30,31,32 |  | 4840.787 | 9.340457 | 152.8677 | 0.6313655 | 4840.787 | 152.8677 | 21.82248 | 14.27541 | 4861.091 | 16.80252 | 151.5053 | 1.120039 | 4861.091 | 151.5053 | 38.8338 | 25.63197 | 10.91124 | 19.4169 | -1.362333 | 44.54531 | -0.03058309 | 0.03058309 | satisfactory screening result
Brinell¦SN=812-006¦scale=HBW 10/500¦F=4905N¦ball=10mm¦mag=20X | Brinell | 812-006 | HBW 10/500 | HBW 10/500 | 10 | 4905 | 10 | 20X | 3 | 21,22,23 |  | 2203.134 | 4.494991 | 129.5897 | 0.5346348 | 2203.134 | 129.5897 | 8.994107 | 6.940451 | 2234.308 | 5.537475 | 125.954 | 0.6338036 | 2234.308 | 125.954 | 10.72194 | 8.512586 | 4.497054 | 5.360971 | -3.635667 | 13.99479 | -0.2597872 | 0.2597872 | satisfactory screening result
Brinell¦SN=8301-50DW¦scale=HBW 10/3000¦F=29430N¦ball=10mm¦mag=20X | Brinell | 8301-50DW | HBW 10/3000 | HBW 10/3000 | 10 | 29430 | 10 | 20X | 3 | 36,37,38 |  | 2649.166 | 6.418228 | 534.7197 | 2.63332 | 2649.166 | 534.7197 | 52.63404 | 9.843296 | 2655.992 | 7.557153 | 531.926 | 3.086101 | 2655.992 | 531.926 | 61.54458 | 11.57014 | 26.31702 | 30.77229 | -2.793667 | 80.98196 | -0.0344974 | 0.0344974 | satisfactory screening result
Brinell¦SN=8301-50DW¦scale=HBW 10/500¦F=4905N¦ball=10mm¦mag=10X | Brinell | 8301-50DW | HBW 10/500 | HBW 10/500 | 10 | 4905 | 10 | 10X | 3 | 27,28,29 |  | 1204.374 | 1.330098 | 437.4327 | 0.9707741 | 1204.374 | 437.4327 | 10.30372 | 2.355499 | 1239.91 | 21.39486 | 412.87 | 14.11229 | 1239.91 | 412.87 | 134.7277 | 32.63198 | 5.15186 | 67.36383 | -24.56267 | 135.1211 | -0.1817826 | 0.1817826 | satisfactory screening result
Micro-Vickers¦SN=706-437¦scale=HV 0.5¦F=4.905N¦mag=50X | Micro-Vickers | 706-437 | HV 0,5 | HV 0.5 | 0.5 | 4.905 |  | 50X | 3 | 15,16,17 | 706-437_307_HMV_0.5_1_50X | 53.95683 | 0.1960206 | 318.5757 | 2.266438 | 53.95683 | 318.5757 | 4.469145 | 1.402852 | 54.00133 | 0.2255157 | 317.8967 | 2.646085 | 54.00133 | 317.8967 | 4.491287 | 1.412813 | 2.234573 | 2.245643 | -0.679 | 6.336002 | -0.1071654 | 0.1071654 | satisfactory screening result
Micro-Vickers¦SN=706-437¦scale=HV 1¦F=9.81N¦mag=50X | Micro-Vickers | 706-437 | HV 1 | HV 1 | 1 | 9.81 |  | 50X | 3 | 30,31,32 | 706-437_307_HMV_1_1_50X; 706-437_307_HMV_1_2_50X | 76.676 | 1.03127 | 315.334 | 8.286492 | 76.676 | 315.334 | 6.354176 | 2.015062 | 76.3145 | 1.152447 | 318.487 | 9.592339 | 76.3145 | 318.487 | 6.888711 | 2.162949 | 3.177088 | 3.444356 | 3.153 | 9.371761 | 0.3364363 | 0.3364363 | satisfactory screening result
Micro-Vickers¦SN=706-437¦scale=HV 2¦F=19.62N¦mag=20X | Micro-Vickers | 706-437 | HV 2 | HV 2 | 2 | 19.62 |  | 20X | 3 | 45,46,47 | 706-437_307_HMV_2_1_50X | 108.0538 | 0.4777123 | 317.597 | 2.803283 | 108.0538 | 317.597 | 4.417477 | 1.390906 | 108.0802 | 0.4751017 | 317.443 | 2.783144 | 108.0802 | 317.443 | 4.408613 | 1.388789 | 2.208738 | 2.204307 | -0.154 | 6.240991 | -0.02467557 | 0.02467557 | satisfactory screening result
Micro-Vickers¦SN=709-293¦scale=HV 0.5¦F=4.905N¦mag=50X | Micro-Vickers | 709-293 | HV 0,5 | HV 0.5 | 0.5 | 4.905 |  | 50X | 3 | 24,25,26 | 709-293_904_HMV_0.5_1_50X | 30.72733 | 0.1014031 | 981.8373 | 6.496384 | 30.72733 | 981.8373 | 16.2799 | 1.658106 | 30.75033 | 0.2257013 | 980.475 | 14.46612 | 30.75033 | 980.475 | 16.52955 | 1.685872 | 8.13995 | 8.264777 | -1.362333 | 23.20046 | -0.0587201 | 0.0587201 | satisfactory screening result
Micro-Vickers¦SN=709-293¦scale=HV 1¦F=9.81N¦mag=50X | Micro-Vickers | 709-293 | HV 1 | HV 1 | 1 | 9.81 |  | 50X | 3 | 39,40,41 | 709-293_904_HMV_1_1_50X | 45.11083 | 0.1045972 | 911.0723 | 4.222867 | 45.11083 | 911.0723 | 13.22996 | 1.452131 | 44.38583 | 0.2776735 | 941.148 | 11.71368 | 44.38583 | 941.148 | 14.22145 | 1.511075 | 6.614981 | 7.110727 | 30.07567 | 19.42374 | 1.548397 | 1.548397 | result requiring investigation
Micro-Vickers¦SN=709-293¦scale=HV 2¦F=19.62N¦mag=50X | Micro-Vickers | 709-293 | HV 2 | HV 2 | 2 | 19.62 |  | 50X | 3 | 54,55,56 | 709-293_904_HMV_2_1_50X | 63.25817 | 0.3997594 | 926.7043 | 11.71101 | 63.25817 | 926.7043 | 13.44058 | 1.450364 | 63.17467 | 0.6085089 | 929.244 | 17.937 | 63.17467 | 929.244 | 14.96525 | 1.610476 | 6.720291 | 7.482624 | 2.539667 | 20.11487 | 0.1262582 | 0.1262582 | satisfactory screening result
Micro-Vickers¦SN=710-106¦scale=HV 0.5¦F=4.905N¦mag=50X | Micro-Vickers | 710-106 | HV 0,5 | HV 0.5 | 0.5 | 4.905 |  | 50X | 3 | 21,22,23 | 710-106_708_HMV_0.5_1_50X | 35.11633 | 0.1791998 | 751.7683 | 7.706235 | 35.11633 | 751.7683 | 11.97661 | 1.593125 | 35.00333 | 0.2856595 | 756.691 | 12.30167 | 35.00333 | 756.691 | 12.33846 | 1.630581 | 5.988303 | 6.169228 | 4.922667 | 17.19525 | 0.2862806 | 0.2862806 | satisfactory screening result
Micro-Vickers¦SN=710-106¦scale=HV 1¦F=9.81N¦mag=50X | Micro-Vickers | 710-106 | HV 1 | HV 1 | 1 | 9.81 |  | 50X | 3 | 36,37,38 | 710-106_708_HMV_1_1_50X | 50.34967 | 0.3119585 | 731.3917 | 9.05791 | 50.34967 | 731.3917 | 10.7947 | 1.475913 | 50.0255 | 0.2972945 | 740.9113 | 8.81857 | 50.0255 | 740.9113 | 10.90113 | 1.471313 | 5.397352 | 5.450564 | 9.519667 | 15.34145 | 0.6205192 | 0.6205192 | satisfactory screening result
Micro-Vickers¦SN=710-106¦scale=HV 2¦F=19.62N¦mag=50X | Micro-Vickers | 710-106 | HV 2 | HV 2 | 2 | 19.62 |  | 50X | 3 | 51,52,53 | 710-106_708_HMV_2_1_50X | 70.80567 | 0.0758359 | 739.6133 | 1.584238 | 70.80567 | 739.6133 | 9.523718 | 1.287662 | 70.5585 | 0.1916566 | 744.817 | 4.048391 | 70.5585 | 744.817 | 9.803861 | 1.316278 | 4.761859 | 4.90193 | 5.203667 | 13.6681 | 0.3807162 | 0.3807162 | satisfactory screening result
Micro-Vickers¦SN=710-404¦scale=HV 0.05¦F=0.4905N¦mag=50X | Micro-Vickers | 710-404 | HV 0,5 | HV 0.05 | 0.05 | 0.4905 |  | 50X | 3 | 3,4,5 | 710-404_39.6_HMV_0.05_1_50X | 43.33583 | 1.038504 | 49.41867 | 2.3995 | 43.33583 | 49.41867 | 1.06469 | 2.154429 | 43.47233 | 1.031215 | 49.10733 | 2.355132 | 43.47233 | 49.10733 | 1.053496 | 2.145293 | 0.532345 | 0.5267482 | -0.3113333 | 1.497805 | -0.2078597 | 0.2078597 | satisfactory screening result
Micro-Vickers¦SN=710-655¦scale=HV 0.05¦F=0.4905N¦mag=50X | Micro-Vickers | 710-655 | HV 0,5 | HV 0.05 | 0.05 | 0.4905 |  | 50X | 3 | 9,10,11 | 710-655_197_HMV_0.05_1_50X | 20.84917 | 0.09046316 | 214.576 | 3.020465 | 20.84917 | 214.576 | 4.214523 | 1.964117 | 20.88567 | 0.1453696 | 212.5323 | 2.964635 | 20.88567 | 212.5323 | 4.187087 | 1.970094 | 2.107262 | 2.093544 | -2.043667 | 5.940867 | -0.3440014 | 0.3440014 | satisfactory screening result
Micro-Vickers¦SN=711-081¦scale=HV 0.05¦F=0.4905N¦mag=50X | Micro-Vickers | 711-081 | HV 0,5 | HV 0.05 | 0.05 | 0.4905 |  | 50X | 3 | 6,7,8 | 711-081_102_HMV_0.05_1_50X | 28.76417 | 0.275968 | 112.061 | 2.132722 | 28.76417 | 112.061 | 1.957384 | 1.746713 | 28.83067 | 0.2997317 | 111.551 | 2.29899 | 28.83067 | 111.551 | 1.956871 | 1.754239 | 0.9786919 | 0.9784354 | -0.51 | 2.767796 | -0.1842621 | 0.1842621 | satisfactory screening result
Micro-Vickers¦SN=711-081¦scale=HV 0.5¦F=4.905N¦mag=50X | Micro-Vickers | 711-081 | HV 0,5 | HV 0.5 | 0.5 | 4.905 |  | 50X | 3 | 12,13,14 | 711-081_102_HMV_0.5_1_50X | 93.89833 | 0.6848873 | 105.1503 | 1.542962 | 93.89833 | 105.1503 | 1.682768 | 1.600345 | 94.04217 | 0.6129589 | 104.827 | 1.373061 | 94.04217 | 104.827 | 1.604723 | 1.53083 | 0.8413842 | 0.8023614 | -0.3233333 | 2.325262 | -0.1390524 | 0.1390524 | satisfactory screening result
Micro-Vickers¦SN=711-081¦scale=HV 1¦F=9.81N¦mag=20X | Micro-Vickers | 711-081 | HV 1 | HV 1 | 1 | 9.81 |  | 20X | 3 | 27,28,29 | 711-081_102_HMV_1_1_20X | 133.8632 | 0.384196 | 103.4753 | 0.5805259 | 133.8632 | 103.4753 | 1.334814 | 1.289982 | 133.9907 | 0.4664347 | 103.2693 | 0.7210758 | 133.9907 | 103.2693 | 1.395568 | 1.351387 | 0.6674068 | 0.6977841 | -0.206 | 1.931149 | -0.1066722 | 0.1066722 | satisfactory screening result
Micro-Vickers¦SN=711-081¦scale=HV 2¦F=19.62N¦mag=20X | Micro-Vickers | 711-081 | HV 2 | HV 2 | 2 | 19.62 |  | 20X | 3 | 42,43,44 | 711-081_102_HMV_2_1_20X | 189.3157 | 1.506459 | 103.472 | 1.656702 | 189.3157 | 103.472 | 2.636965 | 2.548482 | 189.6583 | 1.455956 | 103.097 | 1.590538 | 189.6583 | 103.097 | 2.556049 | 2.479267 | 1.318482 | 1.278025 | -0.375 | 3.672461 | -0.1021114 | 0.1021114 | satisfactory screening result
Micro-Vickers¦SN=711-246¦scale=HV 0.5¦F=4.905N¦mag=50X | Micro-Vickers | 711-246 | HV 0,5 | HV 0.5 | 0.5 | 4.905 |  | 50X | 3 | 18,19,20 | 711-246_502_HMV_0.5_1_50X | 42.603 | 0.2510717 | 510.7747 | 5.992215 | 42.603 | 510.7747 | 7.755928 | 1.518464 | 42.79433 | 0.3868463 | 506.258 | 9.217702 | 42.79433 | 506.258 | 8.005903 | 1.581388 | 3.877964 | 4.002951 | -4.516667 | 11.1467 | -0.4052022 | 0.4052022 | satisfactory screening result
Micro-Vickers¦SN=711-246¦scale=HV 1¦F=9.81N¦mag=50X | Micro-Vickers | 711-246 | HV 1 | HV 1 | 1 | 9.81 |  | 50X | 3 | 33,34,35 | 711-246_502_HMV_1_1_50X; 711-246_502_HMV_1_3_50X | 60.518 | 0.4121702 | 506.2687 | 6.90936 | 60.518 | 506.2687 | 7.448953 | 1.471344 | 60.277 | 0.559214 | 510.365 | 9.401648 | 60.277 | 510.365 | 8.069913 | 1.581204 | 3.724476 | 4.034957 | 4.096333 | 10.98228 | 0.3729949 | 0.3729949 | satisfactory screening result
Micro-Vickers¦SN=711-246¦scale=HV 2¦F=19.62N¦mag=50X | Micro-Vickers | 711-246 | HV 2 | HV 2 | 2 | 19.62 |  | 50X | 3 | 48,49,50 | 711-246_502_HMV_2_1_50X | 84.92667 | 0.2205478 | 514.112 | 2.676018 | 84.92667 | 514.112 | 6.582756 | 1.280413 | 84.86417 | 0.2616421 | 514.842 | 3.205281 | 84.86417 | 514.842 | 6.684863 | 1.29843 | 3.291378 | 3.342432 | 0.73 | 9.381901 | 0.07780939 | 0.07780939 | satisfactory screening result
Vickers¦SN=216-610¦scale=HV 100¦F=981N¦mag=20X | Vickers | 216-610 | HV 100 | HV 100 | 100 | 981 |  | 20X | 3 | 57,58,59 |  | 511.2327 | 0.3402269 | 709.5333 | 0.9451631 | 511.2327 | 709.5333 | 8.526855 | 1.201755 | 511.089 | 0.3872102 | 709.9667 | 1.069268 | 511.089 | 709.9667 | 8.763612 | 1.23437 | 4.263427 | 4.381806 | 0.4333333 | 12.22735 | 0.03543967 | 0.03543967 | satisfactory screening result
Vickers¦SN=216-610¦scale=HV 20¦F=196.2N¦mag=20X | Vickers | 216-610 | HV 20 | HV 20 | 20 | 196.2 |  | 20X | 3 | 27,28,29 | 216-610_701_HV_20_1_20X | 227.4537 | 0.3990784 | 716.7313 | 2.518509 | 227.4537 | 716.7313 | 9.572697 | 1.335605 | 227.1698 | 0.4842671 | 717.44 | 3.021706 | 227.1698 | 717.44 | 10.04217 | 1.399723 | 4.786349 | 5.021087 | 0.7086667 | 13.87378 | 0.05107957 | 0.05107957 | satisfactory screening result
Vickers¦SN=216-610¦scale=HV 3¦F=29.43N¦mag=50X | Vickers | 216-610 | HV 3 | HV 3 | 3 | 29.43 |  | 50X | 3 | 12,13,14 | 216-610_701_HV_3_1_50X | 87.48933 | 0.3245906 | 726.6623 | 5.394485 | 87.48933 | 726.6623 | 11.4188 | 1.571403 | 87.20833 | 0.8312536 | 731.3793 | 13.7487 | 87.20833 | 731.3793 | 14.32188 | 1.958202 | 5.709398 | 7.160942 | 4.717 | 18.3168 | 0.2575231 | 0.2575231 | satisfactory screening result
Vickers¦SN=216-610¦scale=HV 50¦F=490.5N¦mag=20X | Vickers | 216-610 | HV 50 | HV 50 | 50 | 490.5 |  | 20X | 3 | 42,43,44 |  | 360.7707 | 0.3937338 | 712.3667 | 1.550269 | 360.7707 | 712.3667 | 9.046613 | 1.269938 | 360.494 | 0.2637669 | 713.4667 | 1.059874 | 360.494 | 713.4667 | 8.48522 | 1.189295 | 4.523307 | 4.24261 | 1.1 | 12.40323 | 0.08868656 | 0.08868656 | satisfactory screening result
Vickers¦SN=221-101¦scale=HV 100¦F=981N¦mag=20X | Vickers | 221-101 | HV 100 | HV 100 | 100 | 981 |  | 20X | 3 | 60,61,62 |  | 456.0675 | 0.1618402 | 891.6 | 0.6557439 | 456.0675 | 891.6 | 10.00146 | 1.121743 | 455.9177 | 0.167504 | 892.1667 | 0.6506407 | 455.9177 | 892.1667 | 10.02531 | 1.123703 | 5.000731 | 5.012654 | 0.5666667 | 14.16107 | 0.04001579 | 0.04001579 | satisfactory screening result
Vickers¦SN=221-101¦scale=HV 20¦F=196.2N¦mag=20X | Vickers | 221-101 | HV 20 | HV 20 | 20 | 196.2 |  | 20X | 3 | 30,31,32 | 221-101_898_HV_20_1_20X | 202.8217 | 0.203282 | 901.3887 | 1.805373 | 202.8217 | 901.3887 | 11.27626 | 1.250987 | 202.566 | 0.3720363 | 903.6693 | 3.324583 | 202.566 | 903.6693 | 12.09422 | 1.338346 | 5.638128 | 6.047112 | 2.280667 | 16.53554 | 0.1379251 | 0.1379251 | satisfactory screening result
Vickers¦SN=221-101¦scale=HV 3¦F=29.43N¦mag=50X | Vickers | 221-101 | HV 3 | HV 3 | 3 | 29.43 |  | 50X | 3 | 15,16,17 | 221-101_898_HV_3_1_50X | 78.17433 | 0.0706706 | 910.1297 | 1.645577 | 78.17433 | 910.1297 | 14.14151 | 1.553791 | 77.9745 | 0.4218551 | 914.8567 | 9.907623 | 77.9745 | 914.8567 | 15.36435 | 1.679427 | 7.070756 | 7.682176 | 4.727 | 20.88171 | 0.2263704 | 0.2263704 | satisfactory screening result
Vickers¦SN=221-101¦scale=HV 50¦F=490.5N¦mag=20X | Vickers | 221-101 | HV 50 | HV 50 | 50 | 490.5 |  | 20X | 3 | 45,46,47 |  | 321.8033 | 0.1285976 | 895.3 | 0.7211103 | 321.8033 | 895.3 | 10.29991 | 1.150443 | 321.2492 | 0.3292364 | 898.3667 | 1.847521 | 321.2492 | 898.3667 | 11.1392 | 1.239939 | 5.149957 | 5.569599 | 3.066667 | 15.17135 | 0.2021354 | 0.2021354 | satisfactory screening result
Vickers¦SN=293-250¦scale=HV 100¦F=981N¦mag=20X | Vickers | 293-250 | HV 100 | HV 100 | 100 | 981 |  | 20X | 3 | 48,49,50 |  | 1069.236 | 3.073469 | 162.2 | 0.9539392 | 1069.236 | 162.2 | 7.783485 | 4.798696 | 1069.524 | 3.057019 | 162.1333 | 0.90185 | 1069.524 | 162.1333 | 7.740602 | 4.77422 | 3.891742 | 3.870301 | -0.06666667 | 10.97723 | -0.006073178 | 0.006073178 | satisfactory screening result
Vickers¦SN=293-250¦scale=HV 20¦F=196.2N¦mag=20X | Vickers | 293-250 | HV 20 | HV 20 | 20 | 196.2 |  | 20X | 3 | 18,19,20 |  | 479.2792 | 1.864949 | 161.4267 | 1.252641 | 479.2792 | 161.4267 | 4.914285 | 3.044283 | 479.3273 | 2.410309 | 161.3973 | 1.616573 | 479.3273 | 161.3973 | 6.184762 | 3.83201 | 2.457142 | 3.092381 | -0.02933333 | 7.89946 | -0.003713334 | 0.003713334 | satisfactory screening result
Vickers¦SN=293-250¦scale=HV 3¦F=29.43N¦mag=20X | Vickers | 293-250 | HV 3 | HV 3 | 3 | 29.43 |  | 20X | 3 | 3,4,5 | 293-250_160_HV_3_1_20X | 184.5562 | 0.616676 | 163.5923 | 0.7199863 | 184.5562 | 163.5923 | 2.536344 | 1.550405 | 184.5995 | 0.2079814 | 163.2407 | 0.4058132 | 184.5995 | 163.2407 | 2.078116 | 1.273038 | 1.268172 | 1.039058 | -0.3516667 | 3.278964 | -0.1072493 | 0.1072493 | satisfactory screening result
Vickers¦SN=293-250¦scale=HV 50¦F=490.5N¦mag=20X | Vickers | 293-250 | HV 50 | HV 50 | 50 | 490.5 |  | 20X | 3 | 33,34,35 |  | 756.2575 | 2.734009 | 162.1 | 1.153256 | 756.2575 | 162.1 | 6.968871 | 4.299119 | 756.645 | 2.873365 | 162.0333 | 1.250333 | 756.645 | 162.0333 | 7.300092 | 4.505303 | 3.484436 | 3.650046 | -0.06666667 | 10.0924 | -0.006605631 | 0.006605631 | satisfactory screening result
Vickers¦SN=294-367¦scale=HV 100¦F=981N¦mag=20X | Vickers | 294-367 | HV 100 | HV 100 | 100 | 981 |  | 20X | 3 | 51,52,53 |  | 781.4813 | 0.2645214 | 303.6667 | 0.2309401 | 781.4813 | 303.6667 | 3.429731 | 1.129439 | 781.7035 | 0.2427051 | 303.5 | 0.2 | 781.7035 | 303.5 | 3.393086 | 1.117986 | 1.714865 | 1.696543 | -0.1666667 | 4.82453 | -0.03454568 | 0.03454568 | satisfactory screening result
Vickers¦SN=294-367¦scale=HV 20¦F=196.2N¦mag=20X | Vickers | 294-367 | HV 20 | HV 20 | 20 | 196.2 |  | 20X | 3 | 21,22,23 |  | 349.196 | 0.3586436 | 304.09 | 0.6248848 | 349.196 | 304.09 | 3.798406 | 1.249106 | 349.4752 | 0.3665127 | 303.6047 | 0.6367961 | 349.4752 | 303.6047 | 3.808153 | 1.254313 | 1.899203 | 1.904077 | -0.4853333 | 5.378654 | -0.09023322 | 0.09023322 | satisfactory screening result
Vickers¦SN=294-367¦scale=HV 3¦F=29.43N¦mag=20X | Vickers | 294-367 | HV 3 | HV 3 | 3 | 29.43 |  | 20X | 3 | 6,7,8 | 294-367_300_HV_3_1_20X | 135.062 | 0.2846976 | 304.9003 | 1.29642 | 135.062 | 304.9003 | 4.231866 | 1.387951 | 135.0908 | 0.3326569 | 304.4983 | 1.510237 | 135.0908 | 304.4983 | 4.300885 | 1.412449 | 2.115933 | 2.150442 | -0.402 | 6.033763 | -0.06662508 | 0.06662508 | satisfactory screening result
Vickers¦SN=294-367¦scale=HV 50¦F=490.5N¦mag=20X | Vickers | 294-367 | HV 50 | HV 50 | 50 | 490.5 |  | 20X | 3 | 36,37,38 |  | 551.6933 | 0.439592 | 304.6333 | 0.4725816 | 551.6933 | 304.6333 | 3.866439 | 1.269211 | 551.7327 | 0.4336004 | 304.5667 | 0.4618802 | 551.7327 | 304.5667 | 3.850968 | 1.264409 | 1.93322 | 1.925484 | -0.06666667 | 5.457042 | -0.01221663 | 0.01221663 | satisfactory screening result
Vickers¦SN=294-481¦scale=HV 100¦F=981N¦mag=20X | Vickers | 294-481 | HV 100 | HV 100 | 100 | 981 |  | 20X | 3 | 54,55,56 |  | 605.7117 | 0.7088153 | 505.4667 | 1.193035 | 605.7117 | 505.4667 | 7.689478 | 1.521263 | 605.5448 | 0.9251257 | 505.7333 | 1.527525 | 605.5448 | 505.7333 | 8.955039 | 1.770704 | 3.844739 | 4.477519 | 0.2666667 | 11.80342 | 0.02259232 | 0.02259232 | satisfactory screening result
Vickers¦SN=294-481¦scale=HV 20¦F=196.2N¦mag=20X | Vickers | 294-481 | HV 20 | HV 20 | 20 | 196.2 |  | 20X | 3 | 24,25,26 | 294_481_503_HV_20_1_20X | 270.0955 | 0.3533798 | 508.284 | 1.328361 | 270.0955 | 508.284 | 6.497027 | 1.278228 | 269.9183 | 0.2894021 | 508.951 | 1.090607 | 269.9183 | 508.951 | 6.312983 | 1.240391 | 3.248514 | 3.156491 | 0.667 | 9.05898 | 0.0736286 | 0.0736286 | satisfactory screening result
Vickers¦SN=294-481¦scale=HV 3¦F=29.43N¦mag=20X | Vickers | 294-481 | HV 3 | HV 3 | 3 | 29.43 |  | 20X | 3 | 9,10,11 | 294_481_503_HV_3_1_20X | 103.873 | 0.1728157 | 515.499 | 1.712565 | 103.873 | 515.499 | 7.414384 | 1.438293 | 104.2282 | 0.2225906 | 511.9953 | 2.179909 | 104.2282 | 511.9953 | 7.437906 | 1.452729 | 3.707192 | 3.718953 | -3.503667 | 10.50217 | -0.3336136 | 0.3336136 | satisfactory screening result
Vickers¦SN=294-481¦scale=HV 50¦F=490.5N¦mag=20X | Vickers | 294-481 | HV 50 | HV 50 | 50 | 490.5 |  | 20X | 3 | 39,40,41 |  | 426.5372 | 0.1954906 | 509.6 | 0.4582576 | 426.5372 | 509.6 | 5.811611 | 1.140426 | 426.8152 | 0.3608235 | 508.9333 | 0.8621678 | 426.8152 | 508.9333 | 6.262378 | 1.230491 | 2.905805 | 3.131189 | -0.6666667 | 8.543548 | -0.0780316 | 0.0780316 | satisfactory screening result

## Repeatability
series_id | method | source | serial_number | hardness_scale | hardness_level | applied_force_n | ball_diameter_mm | magnification | n | mean_dimension_um | sd_dimension_um | cv_percent | range_dimension_um | mean_d1_minus_d2_um | mean_abs_d1_minus_d2_um
Brinell¦SN=290-736¦scale=HBW 1/30¦F=294.3N¦ball=1mm¦mag=20X | Brinell | manual | 290-736 | HBW 1/30 | 1 | 294.3 | 1 | 20X | 3 | 254.9415 | 0.350746 | 0.137579 | 0.6095 | -0.2696667 | 0.4103333
Brinell¦SN=290-736¦scale=HBW 1/30¦F=294.3N¦ball=1mm¦mag=20X | Brinell | automatic | 290-736 | HBW 1/30 | 1 | 294.3 | 1 | 20X | 3 | 255.4053 | 0.9717397 | 0.3804696 | 1.7085 | 0.7666667 | 1.118667
Brinell¦SN=290-736¦scale=HBW 1/5¦F=49.05N¦ball=1mm¦mag=20X | Brinell | manual | 290-736 | HBW 1/5 | 1 | 49.05 | 1 | 20X | 3 | 116.9922 | 1.932898 | 1.65216 | 3.4065 | -0.5676667 | 0.569
Brinell¦SN=290-736¦scale=HBW 1/5¦F=49.05N¦ball=1mm¦mag=20X | Brinell | automatic | 290-736 | HBW 1/5 | 1 | 49.05 | 1 | 20X | 3 | 117.9267 | 1.883704 | 1.597352 | 3.654 | 0.08066667 | 0.9693333
Brinell¦SN=293-250¦scale=HBW 1/30¦F=294.3N¦ball=1mm¦mag=20X | Brinell | manual | 293-250 | HBW 1/30 | 1 | 294.3 | 1 | 20X | 3 | 464.74 | 0.4047261 | 0.08708657 | 0.785 | 0.35 | 1.636
Brinell¦SN=293-250¦scale=HBW 1/30¦F=294.3N¦ball=1mm¦mag=20X | Brinell | automatic | 293-250 | HBW 1/30 | 1 | 294.3 | 1 | 20X | 3 | 466.62 | 0.9328044 | 0.1999066 | 1.712 | 1.138 | 2.359333
Brinell¦SN=293-250¦scale=HBW 1/5¦F=49.05N¦ball=1mm¦mag=20X | Brinell | manual | 293-250 | HBW 1/5 | 1 | 49.05 | 1 | 20X | 3 | 210.4625 | 1.173026 | 0.5573561 | 2.1895 | -0.3236667 | 0.9736667
Brinell¦SN=293-250¦scale=HBW 1/5¦F=49.05N¦ball=1mm¦mag=20X | Brinell | automatic | 293-250 | HBW 1/5 | 1 | 49.05 | 1 | 20X | 3 | 211.8828 | 0.7057716 | 0.3330952 | 1.2645 | -0.5756667 | 0.819
Brinell¦SN=294-367¦scale=HBW 1/30¦F=294.3N¦ball=1mm¦mag=20X | Brinell | manual | 294-367 | HBW 1/30 | 1 | 294.3 | 1 | 20X | 3 | 350.6645 | 1.146385 | 0.3269179 | 2.239 | -0.4463333 | 0.4463333
Brinell¦SN=294-367¦scale=HBW 1/30¦F=294.3N¦ball=1mm¦mag=20X | Brinell | automatic | 294-367 | HBW 1/30 | 1 | 294.3 | 1 | 20X | 3 | 351.1102 | 1.235298 | 0.3518265 | 2.271 | -0.519 | 0.613
Brinell¦SN=294-367¦scale=HBW 1/5¦F=49.05N¦ball=1mm¦mag=20X | Brinell | manual | 294-367 | HBW 1/5 | 1 | 49.05 | 1 | 20X | 3 | 154.5825 | 0.1855943 | 0.1200617 | 0.3645 | -0.1623333 | 0.649
Brinell¦SN=294-367¦scale=HBW 1/5¦F=49.05N¦ball=1mm¦mag=20X | Brinell | automatic | 294-367 | HBW 1/5 | 1 | 49.05 | 1 | 20X | 3 | 155.1857 | 0.3887134 | 0.2504828 | 0.7595 | 0.082 | 0.398
Brinell¦SN=810-202¦scale=HBW 10/3000¦F=29430N¦ball=10mm¦mag=20X | Brinell | manual | 810-202 | HBW 10/3000 | 10 | 29430 | 10 | 20X | 3 | 3804.917 | 3.000567 | 0.07886025 | 5.449 | 0.08233333 | 1.205667
Brinell¦SN=810-202¦scale=HBW 10/3000¦F=29430N¦ball=10mm¦mag=20X | Brinell | automatic | 810-202 | HBW 10/3000 | 10 | 29430 | 10 | 20X | 3 | 3823.733 | 15.64607 | 0.4091831 | 30.8295 | -9.296333 | 9.377667
Brinell¦SN=810-202¦scale=HBW 10/500¦F=4905N¦ball=10mm¦mag=20X | Brinell | manual | 810-202 | HBW 10/500 | 10 | 4905 | 10 | 20X | 3 | 1686.206 | 1.172213 | 0.06951779 | 2.1615 | -0.04033333 | 0.475
Brinell¦SN=810-202¦scale=HBW 10/500¦F=4905N¦ball=10mm¦mag=20X | Brinell | automatic | 810-202 | HBW 10/500 | 10 | 4905 | 10 | 20X | 3 | 1710.519 | 10.57108 | 0.6180044 | 20.7655 | -8.574667 | 22.162
Brinell¦SN=812-006¦scale=HBW 10/3000¦F=29430N¦ball=10mm¦mag=20X | Brinell | manual | 812-006 | HBW 10/3000 | 10 | 29430 | 10 | 20X | 3 | 4840.787 | 9.340457 | 0.1929533 | 18.5325 | -4.842667 | 5.280667
Brinell¦SN=812-006¦scale=HBW 10/3000¦F=29430N¦ball=10mm¦mag=20X | Brinell | automatic | 812-006 | HBW 10/3000 | 10 | 29430 | 10 | 20X | 3 | 4861.091 | 16.80252 | 0.3456533 | 29.728 | -4.744667 | 17.82067
Brinell¦SN=812-006¦scale=HBW 10/500¦F=4905N¦ball=10mm¦mag=20X | Brinell | manual | 812-006 | HBW 10/500 | 10 | 4905 | 10 | 20X | 3 | 2203.134 | 4.494991 | 0.2040271 | 8.481 | 0.056 | 0.2746667
Brinell¦SN=812-006¦scale=HBW 10/500¦F=4905N¦ball=10mm¦mag=20X | Brinell | automatic | 812-006 | HBW 10/500 | 10 | 4905 | 10 | 20X | 3 | 2234.308 | 5.537475 | 0.2478385 | 10.216 | -0.6686667 | 15.61333
Brinell¦SN=8301-50DW¦scale=HBW 10/3000¦F=29430N¦ball=10mm¦mag=20X | Brinell | manual | 8301-50DW | HBW 10/3000 | 10 | 29430 | 10 | 20X | 3 | 2649.166 | 6.418228 | 0.2422735 | 11.2785 | -5.067333 | 5.067333
Brinell¦SN=8301-50DW¦scale=HBW 10/3000¦F=29430N¦ball=10mm¦mag=20X | Brinell | automatic | 8301-50DW | HBW 10/3000 | 10 | 29430 | 10 | 20X | 3 | 2655.992 | 7.557153 | 0.2845322 | 15.015 | -1.868333 | 10.91433
Brinell¦SN=8301-50DW¦scale=HBW 10/500¦F=4905N¦ball=10mm¦mag=10X | Brinell | manual | 8301-50DW | HBW 10/500 | 10 | 4905 | 10 | 10X | 3 | 1204.374 | 1.330098 | 0.110439 | 2.4435 | 1.123667 | 1.123667
Brinell¦SN=8301-50DW¦scale=HBW 10/500¦F=4905N¦ball=10mm¦mag=10X | Brinell | automatic | 8301-50DW | HBW 10/500 | 10 | 4905 | 10 | 10X | 3 | 1239.91 | 21.39486 | 1.725517 | 39.874 | 23.27667 | 40.63
Micro-Vickers¦SN=706-437¦scale=HV 0.5¦F=4.905N¦mag=50X | Micro-Vickers | manual | 706-437 | HV 0.5 | 0.5 | 4.905 |  | 50X | 3 | 53.95683 | 0.1960206 | 0.3632916 | 0.38 | 0.09033333 | 0.09033333
Micro-Vickers¦SN=706-437¦scale=HV 0.5¦F=4.905N¦mag=50X | Micro-Vickers | automatic | 706-437 | HV 0.5 | 0.5 | 4.905 |  | 50X | 3 | 54.00133 | 0.2255157 | 0.4176114 | 0.414 | -0.322 | 0.3513333
Micro-Vickers¦SN=706-437¦scale=HV 1¦F=9.81N¦mag=50X | Micro-Vickers | manual | 706-437 | HV 1 | 1 | 9.81 |  | 50X | 3 | 76.676 | 1.03127 | 1.344971 | 2.061 | 0.02333333 | 1.014667
Micro-Vickers¦SN=706-437¦scale=HV 1¦F=9.81N¦mag=50X | Micro-Vickers | automatic | 706-437 | HV 1 | 1 | 9.81 |  | 50X | 3 | 76.3145 | 1.152447 | 1.510128 | 2.2975 | -0.471 | 1.244333
Micro-Vickers¦SN=706-437¦scale=HV 2¦F=19.62N¦mag=20X | Micro-Vickers | manual | 706-437 | HV 2 | 2 | 19.62 |  | 20X | 3 | 108.0538 | 0.4777123 | 0.4421059 | 0.9415 | -0.3736667 | 0.3736667
Micro-Vickers¦SN=706-437¦scale=HV 2¦F=19.62N¦mag=20X | Micro-Vickers | automatic | 706-437 | HV 2 | 2 | 19.62 |  | 20X | 3 | 108.0802 | 0.4751017 | 0.4395826 | 0.8975 | -0.4856667 | 0.4856667
Micro-Vickers¦SN=709-293¦scale=HV 0.5¦F=4.905N¦mag=50X | Micro-Vickers | manual | 709-293 | HV 0.5 | 0.5 | 4.905 |  | 50X | 3 | 30.72733 | 0.1014031 | 0.3300094 | 0.1905 | -0.1093333 | 0.3186667
Micro-Vickers¦SN=709-293¦scale=HV 0.5¦F=4.905N¦mag=50X | Micro-Vickers | automatic | 709-293 | HV 0.5 | 0.5 | 4.905 |  | 50X | 3 | 30.75033 | 0.2257013 | 0.7339801 | 0.434 | -0.1693333 | 0.2313333
Micro-Vickers¦SN=709-293¦scale=HV 1¦F=9.81N¦mag=50X | Micro-Vickers | manual | 709-293 | HV 1 | 1 | 9.81 |  | 50X | 3 | 45.11083 | 0.1045972 | 0.2318672 | 0.2085 | 0.04366667 | 0.161
Micro-Vickers¦SN=709-293¦scale=HV 1¦F=9.81N¦mag=50X | Micro-Vickers | automatic | 709-293 | HV 1 | 1 | 9.81 |  | 50X | 3 | 44.38583 | 0.2776735 | 0.6255904 | 0.5305 | -0.1423333 | 0.3043333
Micro-Vickers¦SN=709-293¦scale=HV 2¦F=19.62N¦mag=50X | Micro-Vickers | manual | 709-293 | HV 2 | 2 | 19.62 |  | 50X | 3 | 63.25817 | 0.3997594 | 0.6319491 | 0.7995 | -0.1963333 | 0.3043333
Micro-Vickers¦SN=709-293¦scale=HV 2¦F=19.62N¦mag=50X | Micro-Vickers | automatic | 709-293 | HV 2 | 2 | 19.62 |  | 50X | 3 | 63.17467 | 0.6085089 | 0.9632166 | 1.2115 | -0.2013333 | 0.346
Micro-Vickers¦SN=710-106¦scale=HV 0.5¦F=4.905N¦mag=50X | Micro-Vickers | manual | 710-106 | HV 0.5 | 0.5 | 4.905 |  | 50X | 3 | 35.11633 | 0.1791998 | 0.5103034 | 0.3155 | -0.02133333 | 0.146
Micro-Vickers¦SN=710-106¦scale=HV 0.5¦F=4.905N¦mag=50X | Micro-Vickers | automatic | 710-106 | HV 0.5 | 0.5 | 4.905 |  | 50X | 3 | 35.00333 | 0.2856595 | 0.8160922 | 0.56 | -0.072 | 0.352
Micro-Vickers¦SN=710-106¦scale=HV 1¦F=9.81N¦mag=50X | Micro-Vickers | manual | 710-106 | HV 1 | 1 | 9.81 |  | 50X | 3 | 50.34967 | 0.3119585 | 0.619584 | 0.6235 | -0.1313333 | 0.216
Micro-Vickers¦SN=710-106¦scale=HV 1¦F=9.81N¦mag=50X | Micro-Vickers | automatic | 710-106 | HV 1 | 1 | 9.81 |  | 50X | 3 | 50.0255 | 0.2972945 | 0.5942858 | 0.592 | -0.1423333 | 0.3883333
Micro-Vickers¦SN=710-106¦scale=HV 2¦F=19.62N¦mag=50X | Micro-Vickers | manual | 710-106 | HV 2 | 2 | 19.62 |  | 50X | 3 | 70.80567 | 0.0758359 | 0.1071043 | 0.1515 | 0.006666667 | 0.2873333
Micro-Vickers¦SN=710-106¦scale=HV 2¦F=19.62N¦mag=50X | Micro-Vickers | automatic | 710-106 | HV 2 | 2 | 19.62 |  | 50X | 3 | 70.5585 | 0.1916566 | 0.2716279 | 0.3815 | 0.2443333 | 0.635
Micro-Vickers¦SN=710-404¦scale=HV 0.05¦F=0.4905N¦mag=50X | Micro-Vickers | manual | 710-404 | HV 0.05 | 0.05 | 0.4905 |  | 50X | 3 | 43.33583 | 1.038504 | 2.396408 | 2.025 | 0.8083333 | 0.8083333
Micro-Vickers¦SN=710-404¦scale=HV 0.05¦F=0.4905N¦mag=50X | Micro-Vickers | automatic | 710-404 | HV 0.05 | 0.05 | 0.4905 |  | 50X | 3 | 43.47233 | 1.031215 | 2.372118 | 2.028 | 0.618 | 0.618
Micro-Vickers¦SN=710-655¦scale=HV 0.05¦F=0.4905N¦mag=50X | Micro-Vickers | manual | 710-655 | HV 0.05 | 0.05 | 0.4905 |  | 50X | 3 | 20.84917 | 0.09046316 | 0.4338934 | 0.1805 | -0.2496667 | 0.311
Micro-Vickers¦SN=710-655¦scale=HV 0.05¦F=0.4905N¦mag=50X | Micro-Vickers | automatic | 710-655 | HV 0.05 | 0.05 | 0.4905 |  | 50X | 3 | 20.88567 | 0.1453696 | 0.6960259 | 0.289 | -0.3553333 | 0.378
Micro-Vickers¦SN=711-081¦scale=HV 0.05¦F=0.4905N¦mag=50X | Micro-Vickers | manual | 711-081 | HV 0.05 | 0.05 | 0.4905 |  | 50X | 3 | 28.76417 | 0.275968 | 0.9594159 | 0.49 | 0.471 | 0.471
Micro-Vickers¦SN=711-081¦scale=HV 0.05¦F=0.4905N¦mag=50X | Micro-Vickers | automatic | 711-081 | HV 0.05 | 0.05 | 0.4905 |  | 50X | 3 | 28.83067 | 0.2997317 | 1.039628 | 0.55 | 0.5926667 | 0.5926667
Micro-Vickers¦SN=711-081¦scale=HV 0.5¦F=4.905N¦mag=50X | Micro-Vickers | manual | 711-081 | HV 0.5 | 0.5 | 4.905 |  | 50X | 3 | 93.89833 | 0.6848873 | 0.7293924 | 1.2615 | 0.2206667 | 0.2946667
Micro-Vickers¦SN=711-081¦scale=HV 0.5¦F=4.905N¦mag=50X | Micro-Vickers | automatic | 711-081 | HV 0.5 | 0.5 | 4.905 |  | 50X | 3 | 94.04217 | 0.6129589 | 0.6517915 | 1.1745 | 0.373 | 0.373
Micro-Vickers¦SN=711-081¦scale=HV 1¦F=9.81N¦mag=20X | Micro-Vickers | manual | 711-081 | HV 1 | 1 | 9.81 |  | 20X | 3 | 133.8632 | 0.384196 | 0.2870065 | 0.7625 | 0.045 | 0.6383333
Micro-Vickers¦SN=711-081¦scale=HV 1¦F=9.81N¦mag=20X | Micro-Vickers | automatic | 711-081 | HV 1 | 1 | 9.81 |  | 20X | 3 | 133.9907 | 0.4664347 | 0.3481098 | 0.868 | 0.06533333 | 0.6546667
Micro-Vickers¦SN=711-081¦scale=HV 2¦F=19.62N¦mag=20X | Micro-Vickers | manual | 711-081 | HV 2 | 2 | 19.62 |  | 20X | 3 | 189.3157 | 1.506459 | 0.795739 | 2.8105 | 1.706667 | 1.706667
Micro-Vickers¦SN=711-081¦scale=HV 2¦F=19.62N¦mag=20X | Micro-Vickers | automatic | 711-081 | HV 2 | 2 | 19.62 |  | 20X | 3 | 189.6583 | 1.455956 | 0.767673 | 2.7875 | 1.585333 | 1.585333
Micro-Vickers¦SN=711-246¦scale=HV 0.5¦F=4.905N¦mag=50X | Micro-Vickers | manual | 711-246 | HV 0.5 | 0.5 | 4.905 |  | 50X | 3 | 42.603 | 0.2510717 | 0.5893287 | 0.466 | 0.06066667 | 0.1073333
Micro-Vickers¦SN=711-246¦scale=HV 0.5¦F=4.905N¦mag=50X | Micro-Vickers | automatic | 711-246 | HV 0.5 | 0.5 | 4.905 |  | 50X | 3 | 42.79433 | 0.3868463 | 0.9039663 | 0.7025 | -0.1413333 | 0.3193333
Micro-Vickers¦SN=711-246¦scale=HV 1¦F=9.81N¦mag=50X | Micro-Vickers | manual | 711-246 | HV 1 | 1 | 9.81 |  | 50X | 3 | 60.518 | 0.4121702 | 0.6810704 | 0.8195 | 0.512 | 0.7646667
Micro-Vickers¦SN=711-246¦scale=HV 1¦F=9.81N¦mag=50X | Micro-Vickers | automatic | 711-246 | HV 1 | 1 | 9.81 |  | 50X | 3 | 60.277 | 0.559214 | 0.9277402 | 0.983 | 0.36 | 0.6153333
Micro-Vickers¦SN=711-246¦scale=HV 2¦F=19.62N¦mag=50X | Micro-Vickers | manual | 711-246 | HV 2 | 2 | 19.62 |  | 50X | 3 | 84.92667 | 0.2205478 | 0.2596921 | 0.382 | -0.08 | 0.1466667
Micro-Vickers¦SN=711-246¦scale=HV 2¦F=19.62N¦mag=50X | Micro-Vickers | automatic | 711-246 | HV 2 | 2 | 19.62 |  | 50X | 3 | 84.86417 | 0.2616421 | 0.3083069 | 0.4725 | -0.1436667 | 0.2036667
Vickers¦SN=216-610¦scale=HV 100¦F=981N¦mag=20X | Vickers | manual | 216-610 | HV 100 | 100 | 981 |  | 20X | 3 | 511.2327 | 0.3402269 | 0.0665503 | 0.651 | -0.2046667 | 0.302
Vickers¦SN=216-610¦scale=HV 100¦F=981N¦mag=20X | Vickers | automatic | 216-610 | HV 100 | 100 | 981 |  | 20X | 3 | 511.089 | 0.3872102 | 0.0757618 | 0.69 | 0.146 | 0.146
Vickers¦SN=216-610¦scale=HV 20¦F=196.2N¦mag=20X | Vickers | manual | 216-610 | HV 20 | 20 | 196.2 |  | 20X | 3 | 227.4537 | 0.3990784 | 0.1754548 | 0.7265 | 0.4233333 | 0.4233333
Vickers¦SN=216-610¦scale=HV 20¦F=196.2N¦mag=20X | Vickers | automatic | 216-610 | HV 20 | 20 | 196.2 |  | 20X | 3 | 227.1698 | 0.4842671 | 0.213174 | 0.915 | -0.3723333 | 0.4876667
Vickers¦SN=216-610¦scale=HV 3¦F=29.43N¦mag=50X | Vickers | manual | 216-610 | HV 3 | 3 | 29.43 |  | 50X | 3 | 87.48933 | 0.3245906 | 0.371006 | 0.6485 | -0.1986667 | 0.2386667
Vickers¦SN=216-610¦scale=HV 3¦F=29.43N¦mag=50X | Vickers | automatic | 216-610 | HV 3 | 3 | 29.43 |  | 50X | 3 | 87.20833 | 0.8312536 | 0.9531814 | 1.5305 | -0.3506667 | 0.3506667
Vickers¦SN=216-610¦scale=HV 50¦F=490.5N¦mag=20X | Vickers | manual | 216-610 | HV 50 | 50 | 490.5 |  | 20X | 3 | 360.7707 | 0.3937338 | 0.1091369 | 0.787 | -0.01866667 | 0.1293333
Vickers¦SN=216-610¦scale=HV 50¦F=490.5N¦mag=20X | Vickers | automatic | 216-610 | HV 50 | 50 | 490.5 |  | 20X | 3 | 360.494 | 0.2637669 | 0.07316819 | 0.522 | 0.486 | 0.486
Vickers¦SN=221-101¦scale=HV 100¦F=981N¦mag=20X | Vickers | manual | 221-101 | HV 100 | 100 | 981 |  | 20X | 3 | 456.0675 | 0.1618402 | 0.03548602 | 0.321 | -0.2436667 | 0.2436667
Vickers¦SN=221-101¦scale=HV 100¦F=981N¦mag=20X | Vickers | automatic | 221-101 | HV 100 | 100 | 981 |  | 20X | 3 | 455.9177 | 0.167504 | 0.03673996 | 0.335 | -0.148 | 0.494
Vickers¦SN=221-101¦scale=HV 20¦F=196.2N¦mag=20X | Vickers | manual | 221-101 | HV 20 | 20 | 196.2 |  | 20X | 3 | 202.8217 | 0.203282 | 0.100227 | 0.3685 | 0.3726667 | 0.3726667
Vickers¦SN=221-101¦scale=HV 20¦F=196.2N¦mag=20X | Vickers | automatic | 221-101 | HV 20 | 20 | 196.2 |  | 20X | 3 | 202.566 | 0.3720363 | 0.1836618 | 0.663 | 0.03333333 | 0.5866667
Vickers¦SN=221-101¦scale=HV 3¦F=29.43N¦mag=50X | Vickers | manual | 221-101 | HV 3 | 3 | 29.43 |  | 50X | 3 | 78.17433 | 0.0706706 | 0.09040128 | 0.141 | -0.04666667 | 0.04666667
Vickers¦SN=221-101¦scale=HV 3¦F=29.43N¦mag=50X | Vickers | automatic | 221-101 | HV 3 | 3 | 29.43 |  | 50X | 3 | 77.9745 | 0.4218551 | 0.5410168 | 0.842 | -0.1423333 | 0.3563333
Vickers¦SN=221-101¦scale=HV 50¦F=490.5N¦mag=20X | Vickers | manual | 221-101 | HV 50 | 50 | 490.5 |  | 20X | 3 | 321.8033 | 0.1285976 | 0.03996154 | 0.246 | 0.1166667 | 0.2446667
Vickers¦SN=221-101¦scale=HV 50¦F=490.5N¦mag=20X | Vickers | automatic | 221-101 | HV 50 | 50 | 490.5 |  | 20X | 3 | 321.2492 | 0.3292364 | 0.1024863 | 0.5715 | 0.4076667 | 0.4076667
Vickers¦SN=293-250¦scale=HV 100¦F=981N¦mag=20X | Vickers | manual | 293-250 | HV 100 | 100 | 981 |  | 20X | 3 | 1069.236 | 3.073469 | 0.2874453 | 6.126 | -2.609667 | 2.609667
Vickers¦SN=293-250¦scale=HV 100¦F=981N¦mag=20X | Vickers | automatic | 293-250 | HV 100 | 100 | 981 |  | 20X | 3 | 1069.524 | 3.057019 | 0.2858299 | 6.0985 | -2.448667 | 2.55
Vickers¦SN=293-250¦scale=HV 20¦F=196.2N¦mag=20X | Vickers | manual | 293-250 | HV 20 | 20 | 196.2 |  | 20X | 3 | 479.2792 | 1.864949 | 0.3891155 | 3.431 | 0.193 | 0.5783333
Vickers¦SN=293-250¦scale=HV 20¦F=196.2N¦mag=20X | Vickers | automatic | 293-250 | HV 20 | 20 | 196.2 |  | 20X | 3 | 479.3273 | 2.410309 | 0.5028523 | 4.3805 | 0.2906667 | 0.7966667
Vickers¦SN=293-250¦scale=HV 3¦F=29.43N¦mag=20X | Vickers | manual | 293-250 | HV 3 | 3 | 29.43 |  | 20X | 3 | 184.5562 | 0.616676 | 0.33414 | 1.232 | -0.6443333 | 0.6703333
Vickers¦SN=293-250¦scale=HV 3¦F=29.43N¦mag=20X | Vickers | automatic | 293-250 | HV 3 | 3 | 29.43 |  | 20X | 3 | 184.5995 | 0.2079814 | 0.1126663 | 0.3675 | -0.3016667 | 0.3136667
Vickers¦SN=293-250¦scale=HV 50¦F=490.5N¦mag=20X | Vickers | manual | 293-250 | HV 50 | 50 | 490.5 |  | 20X | 3 | 756.2575 | 2.734009 | 0.3615183 | 5.4555 | -0.3296667 | 0.511
Vickers¦SN=293-250¦scale=HV 50¦F=490.5N¦mag=20X | Vickers | automatic | 293-250 | HV 50 | 50 | 490.5 |  | 20X | 3 | 756.645 | 2.873365 | 0.3797507 | 5.6995 | -0.4 | 0.4
Vickers¦SN=294-367¦scale=HV 100¦F=981N¦mag=20X | Vickers | manual | 294-367 | HV 100 | 100 | 981 |  | 20X | 3 | 781.4813 | 0.2645214 | 0.03384872 | 0.469 | -1.389333 | 1.389333
Vickers¦SN=294-367¦scale=HV 100¦F=981N¦mag=20X | Vickers | automatic | 294-367 | HV 100 | 100 | 981 |  | 20X | 3 | 781.7035 | 0.2427051 | 0.03104823 | 0.4815 | -0.9243333 | 0.9243333
Vickers¦SN=294-367¦scale=HV 20¦F=196.2N¦mag=20X | Vickers | manual | 294-367 | HV 20 | 20 | 196.2 |  | 20X | 3 | 349.196 | 0.3586436 | 0.1027055 | 0.7135 | -0.036 | 0.1353333
Vickers¦SN=294-367¦scale=HV 20¦F=196.2N¦mag=20X | Vickers | automatic | 294-367 | HV 20 | 20 | 196.2 |  | 20X | 3 | 349.4752 | 0.3665127 | 0.1048752 | 0.7185 | -0.01966667 | 0.4103333
Vickers¦SN=294-367¦scale=HV 3¦F=29.43N¦mag=20X | Vickers | manual | 294-367 | HV 3 | 3 | 29.43 |  | 20X | 3 | 135.062 | 0.2846976 | 0.2107903 | 0.568 | 0.372 | 0.372
Vickers¦SN=294-367¦scale=HV 3¦F=29.43N¦mag=20X | Vickers | automatic | 294-367 | HV 3 | 3 | 29.43 |  | 20X | 3 | 135.0908 | 0.3326569 | 0.2462468 | 0.6585 | 0.351 | 0.599
Vickers¦SN=294-367¦scale=HV 50¦F=490.5N¦mag=20X | Vickers | manual | 294-367 | HV 50 | 50 | 490.5 |  | 20X | 3 | 551.6933 | 0.439592 | 0.07968049 | 0.8215 | -0.754 | 0.78
Vickers¦SN=294-367¦scale=HV 50¦F=490.5N¦mag=20X | Vickers | automatic | 294-367 | HV 50 | 50 | 490.5 |  | 20X | 3 | 551.7327 | 0.4336004 | 0.07858886 | 0.754 | -0.5966667 | 1.067333
Vickers¦SN=294-481¦scale=HV 100¦F=981N¦mag=20X | Vickers | manual | 294-481 | HV 100 | 100 | 981 |  | 20X | 3 | 605.7117 | 0.7088153 | 0.1170219 | 1.3665 | -0.834 | 0.834
Vickers¦SN=294-481¦scale=HV 100¦F=981N¦mag=20X | Vickers | automatic | 294-481 | HV 100 | 100 | 981 |  | 20X | 3 | 605.5448 | 0.9251257 | 0.1527758 | 1.823 | -0.8296667 | 0.8296667
Vickers¦SN=294-481¦scale=HV 20¦F=196.2N¦mag=20X | Vickers | manual | 294-481 | HV 20 | 20 | 196.2 |  | 20X | 3 | 270.0955 | 0.3533798 | 0.1308351 | 0.6405 | 0.1676667 | 0.1983333
Vickers¦SN=294-481¦scale=HV 20¦F=196.2N¦mag=20X | Vickers | automatic | 294-481 | HV 20 | 20 | 196.2 |  | 20X | 3 | 269.9183 | 0.2894021 | 0.1072184 | 0.5785 | 0.1513333 | 0.268
Vickers¦SN=294-481¦scale=HV 3¦F=29.43N¦mag=20X | Vickers | manual | 294-481 | HV 3 | 3 | 29.43 |  | 20X | 3 | 103.873 | 0.1728157 | 0.1663721 | 0.3185 | -0.1593333 | 0.376
Vickers¦SN=294-481¦scale=HV 3¦F=29.43N¦mag=20X | Vickers | automatic | 294-481 | HV 3 | 3 | 29.43 |  | 20X | 3 | 104.2282 | 0.2225906 | 0.2135609 | 0.4085 | -0.039 | 0.333
Vickers¦SN=294-481¦scale=HV 50¦F=490.5N¦mag=20X | Vickers | manual | 294-481 | HV 50 | 50 | 490.5 |  | 20X | 3 | 426.5372 | 0.1954906 | 0.04583203 | 0.385 | -0.349 | 0.447
Vickers¦SN=294-481¦scale=HV 50¦F=490.5N¦mag=20X | Vickers | automatic | 294-481 | HV 50 | 50 | 490.5 |  | 20X | 3 | 426.8152 | 0.3608235 | 0.08453858 | 0.7085 | 0.04966667 | 0.683

## Repeatability_Summary
method | source | magnification | series_count | mean_sd_um | median_sd_um | mean_abs_d1_minus_d2_um
Brinell | automatic | 10X | 1 | 21.39486 | 21.39486 | 40.63
Brinell | automatic | 20X | 11 | 5.657485 | 1.883704 | 7.469576
Brinell | manual | 10X | 1 | 1.330098 | 1.330098 | 1.123667
Brinell | manual | 20X | 11 | 2.692712 | 1.173026 | 1.544333
Micro-Vickers | automatic | 20X | 3 | 0.7991641 | 0.4751017 | 0.9085556
Micro-Vickers | automatic | 50X | 15 | 0.4374289 | 0.2972945 | 0.4635111
Micro-Vickers | manual | 20X | 3 | 0.7894557 | 0.4777123 | 0.9062222
Micro-Vickers | manual | 50X | 15 | 0.3582437 | 0.2510717 | 0.3628
Vickers | automatic | 20X | 18 | 0.7625618 | 0.3636681 | 0.6546111
Vickers | automatic | 50X | 2 | 0.6265544 | 0.6265544 | 0.3535
Vickers | manual | 20X | 18 | 0.7052121 | 0.3560117 | 0.5898333
Vickers | manual | 50X | 2 | 0.1976306 | 0.1976306 | 0.1426667

## Calibration
image_path | magnification | orientation | detected_step_um | um_per_pixel | intercept_um | n_ticks | x_start_px | x_end_px | detected_span_px | detected_span_um | residual_sd_um | residual_max_abs_um | full_scale_predicted_px | full_scale_visible | full_scale_consistency_percent | status | reason
C:\Users\Korisnik\Desktop\RMS-TracInd-analysis\images\calibration\stage_micrometer_0.002mm_20x.bmp | 20X | horizontal | 10 | 0.2439024 | -72.68293 | 11 | 298 | 708 | 410 | 100 | 0 | 0 | 410 | TRUE | 100 | reliable | 11 ticks fitted as 10 um lattice using fixed_ruler_band; span covers 100.0% of configured 100 um scale
C:\Users\Korisnik\Desktop\RMS-TracInd-analysis\images\calibration\stage_micrometer_0.002mm_50x.bmp | 50X | horizontal | 2 | 0.0976488 | -1.956821 | 51 | 20 | 1044 | 1024 | 100 | 0.03215042 | 0.07650099 | 1024.078 | TRUE | 100 | reliable | 51 ticks fitted as 2 um lattice using fixed_ruler_band; span covers 100.0% of configured 100 um scale

## Calibration_Ticks
image_path | magnification | tick_index | pixel_position | assigned_position_um | fit_residual_um
C:\Users\Korisnik\Desktop\RMS-TracInd-analysis\images\calibration\stage_micrometer_0.002mm_20x.bmp | 20X | 0 | 298 | 0 | 0
C:\Users\Korisnik\Desktop\RMS-TracInd-analysis\images\calibration\stage_micrometer_0.002mm_20x.bmp | 20X | 1 | 339 | 10 | 0
C:\Users\Korisnik\Desktop\RMS-TracInd-analysis\images\calibration\stage_micrometer_0.002mm_20x.bmp | 20X | 2 | 380 | 20 | 0
C:\Users\Korisnik\Desktop\RMS-TracInd-analysis\images\calibration\stage_micrometer_0.002mm_20x.bmp | 20X | 3 | 421 | 30 | 0
C:\Users\Korisnik\Desktop\RMS-TracInd-analysis\images\calibration\stage_micrometer_0.002mm_20x.bmp | 20X | 4 | 462 | 40 | 0
C:\Users\Korisnik\Desktop\RMS-TracInd-analysis\images\calibration\stage_micrometer_0.002mm_20x.bmp | 20X | 5 | 503 | 50 | 0
C:\Users\Korisnik\Desktop\RMS-TracInd-analysis\images\calibration\stage_micrometer_0.002mm_20x.bmp | 20X | 6 | 544 | 60 | 0
C:\Users\Korisnik\Desktop\RMS-TracInd-analysis\images\calibration\stage_micrometer_0.002mm_20x.bmp | 20X | 7 | 585 | 70 | 0
C:\Users\Korisnik\Desktop\RMS-TracInd-analysis\images\calibration\stage_micrometer_0.002mm_20x.bmp | 20X | 8 | 626 | 80 | 0
C:\Users\Korisnik\Desktop\RMS-TracInd-analysis\images\calibration\stage_micrometer_0.002mm_20x.bmp | 20X | 9 | 667 | 90 | 0
C:\Users\Korisnik\Desktop\RMS-TracInd-analysis\images\calibration\stage_micrometer_0.002mm_20x.bmp | 20X | 10 | 708 | 100 | 0
C:\Users\Korisnik\Desktop\RMS-TracInd-analysis\images\calibration\stage_micrometer_0.002mm_50x.bmp | 50X | 0 | 20 | 0 | 0.003844542
C:\Users\Korisnik\Desktop\RMS-TracInd-analysis\images\calibration\stage_micrometer_0.002mm_50x.bmp | 50X | 1 | 40 | 2 | 0.05086853
C:\Users\Korisnik\Desktop\RMS-TracInd-analysis\images\calibration\stage_micrometer_0.002mm_50x.bmp | 50X | 2 | 61 | 4 | 0.000243725
C:\Users\Korisnik\Desktop\RMS-TracInd-analysis\images\calibration\stage_micrometer_0.002mm_50x.bmp | 50X | 3 | 81 | 6 | 0.04726772
C:\Users\Korisnik\Desktop\RMS-TracInd-analysis\images\calibration\stage_micrometer_0.002mm_50x.bmp | 50X | 4 | 102 | 8 | -0.003357092
C:\Users\Korisnik\Desktop\RMS-TracInd-analysis\images\calibration\stage_micrometer_0.002mm_50x.bmp | 50X | 5 | 122 | 10 | 0.0436669
C:\Users\Korisnik\Desktop\RMS-TracInd-analysis\images\calibration\stage_micrometer_0.002mm_50x.bmp | 50X | 6 | 143 | 12 | -0.006957909
C:\Users\Korisnik\Desktop\RMS-TracInd-analysis\images\calibration\stage_micrometer_0.002mm_50x.bmp | 50X | 7 | 163 | 14 | 0.04006608
C:\Users\Korisnik\Desktop\RMS-TracInd-analysis\images\calibration\stage_micrometer_0.002mm_50x.bmp | 50X | 8 | 184 | 16 | -0.01055873
C:\Users\Korisnik\Desktop\RMS-TracInd-analysis\images\calibration\stage_micrometer_0.002mm_50x.bmp | 50X | 9 | 205 | 18 | -0.06118353
C:\Users\Korisnik\Desktop\RMS-TracInd-analysis\images\calibration\stage_micrometer_0.002mm_50x.bmp | 50X | 10 | 225 | 20 | -0.01415954
C:\Users\Korisnik\Desktop\RMS-TracInd-analysis\images\calibration\stage_micrometer_0.002mm_50x.bmp | 50X | 11 | 245 | 22 | 0.03286445
C:\Users\Korisnik\Desktop\RMS-TracInd-analysis\images\calibration\stage_micrometer_0.002mm_50x.bmp | 50X | 12 | 266 | 24 | -0.01776036
C:\Users\Korisnik\Desktop\RMS-TracInd-analysis\images\calibration\stage_micrometer_0.002mm_50x.bmp | 50X | 13 | 287 | 26 | -0.06838517
C:\Users\Korisnik\Desktop\RMS-TracInd-analysis\images\calibration\stage_micrometer_0.002mm_50x.bmp | 50X | 14 | 307 | 28 | -0.02136118
C:\Users\Korisnik\Desktop\RMS-TracInd-analysis\images\calibration\stage_micrometer_0.002mm_50x.bmp | 50X | 15 | 327 | 30 | 0.02566281
C:\Users\Korisnik\Desktop\RMS-TracInd-analysis\images\calibration\stage_micrometer_0.002mm_50x.bmp | 50X | 16 | 348 | 32 | -0.02496199
C:\Users\Korisnik\Desktop\RMS-TracInd-analysis\images\calibration\stage_micrometer_0.002mm_50x.bmp | 50X | 17 | 368 | 34 | 0.022062
C:\Users\Korisnik\Desktop\RMS-TracInd-analysis\images\calibration\stage_micrometer_0.002mm_50x.bmp | 50X | 18 | 389 | 36 | -0.02856281
C:\Users\Korisnik\Desktop\RMS-TracInd-analysis\images\calibration\stage_micrometer_0.002mm_50x.bmp | 50X | 19 | 409 | 38 | 0.01846118
C:\Users\Korisnik\Desktop\RMS-TracInd-analysis\images\calibration\stage_micrometer_0.002mm_50x.bmp | 50X | 20 | 430 | 40 | -0.03216363
C:\Users\Korisnik\Desktop\RMS-TracInd-analysis\images\calibration\stage_micrometer_0.002mm_50x.bmp | 50X | 21 | 450 | 42 | 0.01486036
C:\Users\Korisnik\Desktop\RMS-TracInd-analysis\images\calibration\stage_micrometer_0.002mm_50x.bmp | 50X | 22 | 471 | 44 | -0.03576445
C:\Users\Korisnik\Desktop\RMS-TracInd-analysis\images\calibration\stage_micrometer_0.002mm_50x.bmp | 50X | 23 | 491 | 46 | 0.01125955
C:\Users\Korisnik\Desktop\RMS-TracInd-analysis\images\calibration\stage_micrometer_0.002mm_50x.bmp | 50X | 24 | 512 | 48 | -0.03936526
C:\Users\Korisnik\Desktop\RMS-TracInd-analysis\images\calibration\stage_micrometer_0.002mm_50x.bmp | 50X | 25 | 532 | 50 | 0.007658729
C:\Users\Korisnik\Desktop\RMS-TracInd-analysis\images\calibration\stage_micrometer_0.002mm_50x.bmp | 50X | 26 | 553 | 52 | -0.04296608
C:\Users\Korisnik\Desktop\RMS-TracInd-analysis\images\calibration\stage_micrometer_0.002mm_50x.bmp | 50X | 27 | 573 | 54 | 0.004057912
C:\Users\Korisnik\Desktop\RMS-TracInd-analysis\images\calibration\stage_micrometer_0.002mm_50x.bmp | 50X | 28 | 594 | 56 | -0.0465669
C:\Users\Korisnik\Desktop\RMS-TracInd-analysis\images\calibration\stage_micrometer_0.002mm_50x.bmp | 50X | 29 | 614 | 58 | 0.0004570954
C:\Users\Korisnik\Desktop\RMS-TracInd-analysis\images\calibration\stage_micrometer_0.002mm_50x.bmp | 50X | 30 | 635 | 60 | -0.05016771
C:\Users\Korisnik\Desktop\RMS-TracInd-analysis\images\calibration\stage_micrometer_0.002mm_50x.bmp | 50X | 31 | 655 | 62 | -0.003143722
C:\Users\Korisnik\Desktop\RMS-TracInd-analysis\images\calibration\stage_micrometer_0.002mm_50x.bmp | 50X | 32 | 675 | 64 | 0.04388027
C:\Users\Korisnik\Desktop\RMS-TracInd-analysis\images\calibration\stage_micrometer_0.002mm_50x.bmp | 50X | 33 | 696 | 66 | -0.006744539
C:\Users\Korisnik\Desktop\RMS-TracInd-analysis\images\calibration\stage_micrometer_0.002mm_50x.bmp | 50X | 34 | 716 | 68 | 0.04027945
C:\Users\Korisnik\Desktop\RMS-TracInd-analysis\images\calibration\stage_micrometer_0.002mm_50x.bmp | 50X | 35 | 737 | 70 | -0.01034536
C:\Users\Korisnik\Desktop\RMS-TracInd-analysis\images\calibration\stage_micrometer_0.002mm_50x.bmp | 50X | 36 | 757 | 72 | 0.03667864
C:\Users\Korisnik\Desktop\RMS-TracInd-analysis\images\calibration\stage_micrometer_0.002mm_50x.bmp | 50X | 37 | 778 | 74 | -0.01394617
C:\Users\Korisnik\Desktop\RMS-TracInd-analysis\images\calibration\stage_micrometer_0.002mm_50x.bmp | 50X | 38 | 798 | 76 | 0.03307782
C:\Users\Korisnik\Desktop\RMS-TracInd-analysis\images\calibration\stage_micrometer_0.002mm_50x.bmp | 50X | 39 | 819 | 78 | -0.01754699
C:\Users\Korisnik\Desktop\RMS-TracInd-analysis\images\calibration\stage_micrometer_0.002mm_50x.bmp | 50X | 40 | 839 | 80 | 0.029477
C:\Users\Korisnik\Desktop\RMS-TracInd-analysis\images\calibration\stage_micrometer_0.002mm_50x.bmp | 50X | 41 | 859 | 82 | 0.07650099
C:\Users\Korisnik\Desktop\RMS-TracInd-analysis\images\calibration\stage_micrometer_0.002mm_50x.bmp | 50X | 42 | 880 | 84 | 0.02587618
C:\Users\Korisnik\Desktop\RMS-TracInd-analysis\images\calibration\stage_micrometer_0.002mm_50x.bmp | 50X | 43 | 901 | 86 | -0.02474862
C:\Users\Korisnik\Desktop\RMS-TracInd-analysis\images\calibration\stage_micrometer_0.002mm_50x.bmp | 50X | 44 | 921 | 88 | 0.02227537
C:\Users\Korisnik\Desktop\RMS-TracInd-analysis\images\calibration\stage_micrometer_0.002mm_50x.bmp | 50X | 45 | 942 | 90 | -0.02834944
C:\Users\Korisnik\Desktop\RMS-TracInd-analysis\images\calibration\stage_micrometer_0.002mm_50x.bmp | 50X | 46 | 962 | 92 | 0.01867455
C:\Users\Korisnik\Desktop\RMS-TracInd-analysis\images\calibration\stage_micrometer_0.002mm_50x.bmp | 50X | 47 | 983 | 94 | -0.03195026
C:\Users\Korisnik\Desktop\RMS-TracInd-analysis\images\calibration\stage_micrometer_0.002mm_50x.bmp | 50X | 48 | 1003 | 96 | 0.01507373
C:\Users\Korisnik\Desktop\RMS-TracInd-analysis\images\calibration\stage_micrometer_0.002mm_50x.bmp | 50X | 49 | 1024 | 98 | -0.03555107
C:\Users\Korisnik\Desktop\RMS-TracInd-analysis\images\calibration\stage_micrometer_0.002mm_50x.bmp | 50X | 50 | 1044 | 100 | 0.01147292

## Image_Measurements
record_id | series_id | method | picture_id | excel_row | magnification | manual_mean_dimension_um | automatic_mean_dimension_um | manual_hardness | automatic_hardness | image_path | image_status | classification_reason | analysis_type | contour_area_px2 | contour_perimeter_px | bbox_x | bbox_y | bbox_w | bbox_h | bbox_aspect | contour_extent | circularity | centrality | corner_count | corner_radius_cv | min_corner_angle_deg | max_corner_angle_deg | edge_strength | python_d1_um | python_d2_um | python_mean_dimension_um | diagonal_ratio | corner_points | python_hardness | python_minus_manual_dimension_um | python_minus_automatic_dimension_um | python_minus_manual_relative_percent | python_minus_automatic_relative_percent | circle_radius_um | radial_residual_sd_um | radial_cv | ellipse_major_um | ellipse_minor_um | ellipse_axis_ratio | diameter_direction_range_4_um | diameter_direction_range_6_um | diameter_0deg_um | diameter_45deg_um | diameter_90deg_um | diameter_135deg_um | diameter6_0deg_um | diameter6_30deg_um | diameter6_60deg_um | diameter6_90deg_um | diameter6_120deg_um | diameter6_150deg_um
Vickers¦293-250¦HV 3¦1¦row3 | Vickers¦SN=293-250¦scale=HV 3¦F=29.43N¦mag=20X | Vickers | 293-250_160_HV_3_1_20X | 3 | 20X | 183.9235 | 184.3595 | 164.421 | 163.709 | C:\Users\Korisnik\Desktop\RMS-TracInd-analysis\images\indentations\293-250_160_HV_3_1_20X.bmp | conditionally reliable | all configured image checks passed; elevated agreement difference | Vickers contour-corner | 336063 | 5800.071 | 124 | 66 | 786 | 793 | 1.008906 | 0.5391691 | 0.1255347 | 0.9737161 | 4 | 0.08667518 | 48.09674 | 166.0368 | 132.8345 | 189.7382 | 192.454 | 191.0961 | 1.014313 | [[124.0, 419.0], [484.0, 71.0], [793.0, 816.0], [427.0, 858.0]] | 152.3976 | 7.172622 | 6.736622 | 3.825198 | 3.588505
Vickers¦294-367¦HV 3¦1¦row6 | Vickers¦SN=294-367¦scale=HV 3¦F=29.43N¦mag=20X | Vickers | 294-367_300_HV_3_1_20X | 6 | 20X | 135.3575 | 135.4475 | 303.553 | 303.17 | C:\Users\Korisnik\Desktop\RMS-TracInd-analysis\images\indentations\294-367_300_HV_3_1_20X.bmp | rejected | all configured image checks passed; excessive agreement difference | Vickers contour-corner | 315198.5 | 5360.545 | 205 | 135 | 683 | 658 | 1.037994 | 0.7013544 | 0.1378403 | 0.9646774 | 4 | 0.05892122 | 50.1744 | 128.1234 | 61.61169 | 165.5537 | 194.2451 | 179.8994 | 1.173306 | [[335.0, 157.0], [839.0, 244.0], [887.0, 552.0], [224.0, 750.0]] | 171.9579 | 44.54192 | 44.45192 | 28.25754 | 28.19239
Vickers¦294-481¦HV 3¦1¦row9 | Vickers¦SN=294-481¦scale=HV 3¦F=29.43N¦mag=20X | Vickers | 294_481_503_HV_3_1_20X | 9 | 20X | 103.7525 | 104.126 | 516.694 | 512.994 | C:\Users\Korisnik\Desktop\RMS-TracInd-analysis\images\indentations\294_481_503_HV_3_1_20X.bmp | rejected | all configured image checks passed; excessive agreement difference | Vickers contour-corner | 250436 | 4921.679 | 220 | 185 | 657 | 578 | 1.136678 | 0.6594829 | 0.1299212 | 0.9521848 | 4 | 0.06670121 | 67.05576 | 117.7324 | 22.67157 | 165.302 | 170.3803 | 167.8411 | 1.030721 | [[286.0, 248.0], [864.0, 335.0], [791.0, 700.0], [241.0, 651.0]] | 197.5536 | 64.08864 | 63.71514 | 47.19451 | 46.85503
Vickers¦216-610¦HV 3¦1¦row12 | Vickers¦SN=216-610¦scale=HV 3¦F=29.43N¦mag=50X | Vickers | 216-610_701_HV_3_1_50X | 12 | 50X | 87.1565 | 86.6305 | 732.203 | 740.873 | C:\Users\Korisnik\Desktop\RMS-TracInd-analysis\images\indentations\216-610_701_HV_3_1_50X.bmp | rejected | all configured image checks passed; excessive agreement difference | Vickers contour-corner | 2650 | 347.7401 | 275 | 66 | 79 | 68 | 1.161765 | 0.4932986 | 0.2753887 | 0.4103952 | 4 | 0.1369283 | 51.96584 | 153.6587 | 90.32637 | 7.656563 | 7.619736 | 7.638149 | 1.004833 | [[275.0, 81.0], [308.0, 66.0], [353.0, 89.0], [348.0, 133.0]] | 95390.59 | -79.51835 | -78.99235 | -167.7697 | -167.5899
Vickers¦221-101¦HV 3¦1¦row15 | Vickers¦SN=221-101¦scale=HV 3¦F=29.43N¦mag=50X | Vickers | 221-101_898_HV_3_1_50X | 15 | 50X | 78.242 | 78.0055 | 908.555 | 914.084 | C:\Users\Korisnik\Desktop\RMS-TracInd-analysis\images\indentations\221-101_898_HV_3_1_50X.bmp | reliable | all configured image checks passed | Vickers contour-corner | 331171 | 3065.513 | 194 | 46 | 791 | 783 | 1.010217 | 0.5347048 | 0.4428492 | 0.9098999 | 4 | 0.05586906 | 80.90021 | 97.44227 | 26.07681 | 79.52966 | 79.57628 | 79.55297 | 1.000586 | [[493.0, 46.0], [984.0, 356.0], [724.0, 827.0], [194.0, 556.0]] | 879.3646 | 1.310971 | 1.547471 | 1.661613 | 1.964313
Vickers¦294-481¦HV 20¦1¦row24 | Vickers¦SN=294-481¦scale=HV 20¦F=196.2N¦mag=20X | Vickers | 294_481_503_HV_20_1_20X | 24 | 20X | 269.923 | 269.9075 | 508.932 | 508.993 | C:\Users\Korisnik\Desktop\RMS-TracInd-analysis\images\indentations\294_481_503_HV_20_1_20X.bmp | rejected | No suitable indentation contour detected
Vickers¦216-610¦HV 20¦1¦row27 | Vickers¦SN=216-610¦scale=HV 20¦F=196.2N¦mag=20X | Vickers | 216-610_701_HV_20_1_20X | 27 | 20X | 227.7215 | 227.719 | 715.042 | 715.058 | C:\Users\Korisnik\Desktop\RMS-TracInd-analysis\images\indentations\216-610_701_HV_20_1_20X.bmp | reliable | all configured image checks passed | Vickers contour-corner | 428740 | 3032.91 | 101 | 24 | 847 | 843 | 1.004745 | 0.6004585 | 0.585713 | 0.9937885 | 4 | 0.05773426 | 82.08938 | 98.44896 | 171.7323 | 227.4663 | 228.2432 | 227.8547 | 1.003415 | [[333.0, 24.0], [947.0, 252.0], [734.0, 866.0], [101.0, 652.0]] | 714.6187 | 0.1332451 | 0.1357451 | 0.05849521 | 0.05959305
Vickers¦221-101¦HV 20¦1¦row30 | Vickers¦SN=221-101¦scale=HV 20¦F=196.2N¦mag=20X | Vickers | 221-101_898_HV_20_1_20X | 30 | 20X | 202.687 | 202.761 | 902.585 | 901.926 | C:\Users\Korisnik\Desktop\RMS-TracInd-analysis\images\indentations\221-101_898_HV_20_1_20X.bmp | conditionally reliable | all configured image checks passed; elevated agreement difference | Vickers contour-corner | 361943.5 | 3026.996 | 105 | 25 | 841 | 839 | 1.002384 | 0.5129592 | 0.4963944 | 0.9937885 | 4 | 0.04408305 | 82.23676 | 94.3597 | 17.02939 | 207.8571 | 207.1701 | 207.5136 | 1.003316 | [[450.0, 25.0], [945.0, 388.0], [605.0, 863.0], [105.0, 514.0]] | 861.5835 | 4.826611 | 4.752611 | 2.353293 | 2.316795
Micro-Vickers¦710-404¦HV 0.05¦1¦row3 | Micro-Vickers¦SN=710-404¦scale=HV 0.05¦F=0.4905N¦mag=50X | Micro-Vickers | 710-404_39.6_HMV_0.05_1_50X | 3 | 50X | 44.215 | 44.378 | 47.418 | 47.07 | C:\Users\Korisnik\Desktop\RMS-TracInd-analysis\images\indentations\710-404_39.6_HMV_0.05_1_50X.bmp | rejected | all configured image checks passed; excessive agreement difference | Vickers contour-corner | 95839 | 2080.553 | 271 | 215 | 485 | 580 | 1.195876 | 0.3407003 | 0.2782241 | 0.915062 | 4 | 0.2727052 | 75.76375 | 104.0971 | 96.78842 | 59.23686 | 47.61188 | 53.42437 | 1.244161 | [[474.0, 215.0], [755.0, 370.0], [655.0, 794.0], [271.0, 429.0]] | 32.49764 | 9.209367 | 9.046367 | 18.86404 | 18.49928
Micro-Vickers¦711-081¦HV 0.05¦1¦row6 | Micro-Vickers¦SN=711-081¦scale=HV 0.05¦F=0.4905N¦mag=50X | Micro-Vickers | 711-081_102_HMV_0.05_1_50X | 6 | 50X | 28.5925 | 28.6245 | 113.39 | 113.141 | C:\Users\Korisnik\Desktop\RMS-TracInd-analysis\images\indentations\711-081_102_HMV_0.05_1_50X.bmp | rejected | all configured image checks passed; excessive agreement difference | Vickers contour-corner | 112042 | 4495.156 | 255 | 220 | 568 | 473 | 1.200846 | 0.4170339 | 0.0696789 | 0.9799243 | 4 | 0.207636 | 58.18118 | 159.2406 | 55.11804 | 48.92682 | 51.75064 | 50.33873 | 1.057715 | [[255.0, 384.0], [822.0, 330.0], [734.0, 531.0], [434.0, 691.0]] | 36.60379 | 21.74623 | 21.71423 | 55.10172 | 54.99834
Micro-Vickers¦710-655¦HV 0.05¦1¦row9 | Micro-Vickers¦SN=710-655¦scale=HV 0.05¦F=0.4905N¦mag=50X | Micro-Vickers | 710-655_197_HMV_0.05_1_50X | 9 | 50X | 20.842 | 20.904 | 217.337 | 212.139 | C:\Users\Korisnik\Desktop\RMS-TracInd-analysis\images\indentations\710-655_197_HMV_0.05_1_50X.bmp | rejected | all configured image checks passed; excessive agreement difference | Vickers contour-corner | 30343 | 1294.808 | 390 | 274 | 246 | 302 | 1.227642 | 0.4084289 | 0.2274351 | 0.9603451 | 4 | 0.1861342 | 47.54642 | 161.2828 | 100.0649 | 27.92312 | 26.30525 | 27.11419 | 1.061503 | [[571.0, 274.0], [635.0, 463.0], [518.0, 555.0], [390.0, 575.0]] | 126.1646 | 6.272185 | 6.210185 | 26.15798 | 25.86597
Micro-Vickers¦711-081¦HV 0.5¦1¦row12 | Micro-Vickers¦SN=711-081¦scale=HV 0.5¦F=4.905N¦mag=50X | Micro-Vickers | 711-081_102_HMV_0.5_1_50X | 12 | 50X | 94.375 | 94.528 | 104.08 | 103.743 | C:\Users\Korisnik\Desktop\RMS-TracInd-analysis\images\indentations\711-081_102_HMV_0.5_1_50X.bmp | rejected | No suitable indentation contour detected
Micro-Vickers¦706-437¦HV 0.5¦1¦row15 | Micro-Vickers¦SN=706-437¦scale=HV 0.5¦F=4.905N¦mag=50X | Micro-Vickers | 706-437_307_HMV_0.5_1_50X | 15 | 50X | 54.0125 | 53.898 | 318.225 | 319.106 | C:\Users\Korisnik\Desktop\RMS-TracInd-analysis\images\indentations\706-437_307_HMV_0.5_1_50X.bmp | conditionally reliable | all configured image checks passed; elevated agreement difference | Vickers contour-corner | 170295 | 3008.459 | 253 | 141 | 552 | 553 | 1.001812 | 0.557876 | 0.2364414 | 0.9559299 | 4 | 0.06296485 | 54.65863 | 118.7742 | 105.8017 | 51.09226 | 54.31389 | 52.70307 | 1.063055 | [[671.0, 164.0], [804.0, 515.0], [613.0, 684.0], [253.0, 439.0]] | 333.9325 | -1.309426 | -1.194926 | -2.454048 | -2.241865
Micro-Vickers¦711-246¦HV 0.5¦1¦row18 | Micro-Vickers¦SN=711-246¦scale=HV 0.5¦F=4.905N¦mag=50X | Micro-Vickers | 711-246_502_HMV_0.5_1_50X | 18 | 50X | 42.89 | 43.052 | 503.927 | 500.142 | C:\Users\Korisnik\Desktop\RMS-TracInd-analysis\images\indentations\711-246_502_HMV_0.5_1_50X.bmp | rejected | all configured image checks passed; excessive agreement difference | Vickers contour-corner | 217562 | 7052.242 | 216 | 143 | 686 | 613 | 1.119086 | 0.5173667 | 0.05497161 | 0.9551791 | 4 | 0.150239 | 67.93035 | 106.3691 | 29.29132 | 64.60728 | 71.24971 | 67.92849 | 1.102812 | [[295.0, 256.0], [806.0, 146.0], [828.0, 648.0], [234.0, 599.0]] | 201.0141 | 25.03849 | 24.87649 | 45.1883 | 44.83039
Micro-Vickers¦710-106¦HV 0.5¦1¦row21 | Micro-Vickers¦SN=710-106¦scale=HV 0.5¦F=4.905N¦mag=50X | Micro-Vickers | 710-106_708_HMV_0.5_1_50X | 21 | 50X | 35.2145 | 34.938 | 747.544 | 759.423 | C:\Users\Korisnik\Desktop\RMS-TracInd-analysis\images\indentations\710-106_708_HMV_0.5_1_50X.bmp | rejected | all configured image checks passed; excessive agreement difference | Vickers contour-corner | 79888 | 1623.578 | 350 | 257 | 381 | 376 | 1.013298 | 0.557659 | 0.3808423 | 0.9814356 | 4 | 0.04666656 | 45.02313 | 171.8078 | 30.95151 | 29.84541 | 33.63331 | 31.73936 | 1.126917 | [[727.0, 378.0], [683.0, 553.0], [557.0, 632.0], [350.0, 465.0]] | 920.7339 | -3.475138 | -3.198638 | -10.38069 | -9.594374
Micro-Vickers¦709-293¦HV 0.5¦1¦row24 | Micro-Vickers¦SN=709-293¦scale=HV 0.5¦F=4.905N¦mag=50X | Micro-Vickers | 709-293_904_HMV_0.5_1_50X | 24 | 50X | 30.8025 | 30.9315 | 977.03 | 968.929 | C:\Users\Korisnik\Desktop\RMS-TracInd-analysis\images\indentations\709-293_904_HMV_0.5_1_50X.bmp | rejected | all configured image checks passed; excessive agreement difference | Vickers contour-corner | 60891 | 1144.597 | 359 | 275 | 331 | 355 | 1.072508 | 0.5181992 | 0.5840603 | 0.9917671 | 4 | 0.06484182 | 77.16656 | 113.6293 | 35.93027 | 34.64056 | 32.23357 | 33.43707 | 1.074673 | [[557.0, 275.0], [689.0, 467.0], [534.0, 629.0], [359.0, 475.0]] | 829.6105 | 2.634565 | 2.505565 | 8.202314 | 7.785059
Micro-Vickers¦711-081¦HV 1¦1¦row27 | Micro-Vickers¦SN=711-081¦scale=HV 1¦F=9.81N¦mag=20X | Micro-Vickers | 711-081_102_HMV_1_1_20X | 27 | 20X | 133.918 | 134.188 | 103.379 | 102.963 | C:\Users\Korisnik\Desktop\RMS-TracInd-analysis\images\indentations\711-081_102_HMV_1_1_20X.bmp | rejected | No suitable indentation contour detected
Micro-Vickers¦706-437¦HV 1¦1¦row30 | Micro-Vickers¦SN=706-437¦scale=HV 1¦F=9.81N¦mag=50X | Micro-Vickers | 706-437_307_HMV_1_1_50X | 30 | 50X | 77.7295 | 77.5165 | 306.858 | 308.543 | C:\Users\Korisnik\Desktop\RMS-TracInd-analysis\images\indentations\706-437_307_HMV_1_1_50X.bmp | rejected | all configured image checks passed; excessive agreement difference | Vickers contour-corner | 11869.5 | 1060.718 | 124 | 669 | 178 | 193 | 1.08427 | 0.3455056 | 0.1325692 | 0.3541078 | 4 | 0.1816365 | 84.63324 | 97.21971 | 62.24147 | 18.51572 | 19.40633 | 18.96102 | 1.048101 | [[125.0, 754.0], [251.0, 669.0], [300.0, 827.0], [181.0, 855.0]] | 5159.848 | -58.76848 | -58.55548 | -121.5599 | -121.3868
Micro-Vickers¦706-437¦HV 1¦2¦row31 | Micro-Vickers¦SN=706-437¦scale=HV 1¦F=9.81N¦mag=50X | Micro-Vickers | 706-437_307_HMV_1_2_50X | 31 | 50X | 75.6685 | 75.219 | 323.417 | 327.684 | C:\Users\Korisnik\Desktop\RMS-TracInd-analysis\images\indentations\706-437_307_HMV_1_2_50X.bmp | rejected | all configured image checks passed; excessive agreement difference | Vickers contour-corner | 20113 | 1914.299 | 671 | 532 | 331 | 247 | 1.340081 | 0.2460095 | 0.06897114 | 0.4630796 | 4 | 0.3479679 | 60.72223 | 144.6176 | 74 | 28.5916 | 25.79426 | 27.19293 | 1.108448 | [[982.0, 532.0], [935.0, 716.0], [806.0, 766.0], [671.0, 707.0]] | 2508.699 | -48.47557 | -48.02607 | -94.25413 | -93.79
Micro-Vickers¦711-246¦HV 1¦1¦row33 | Micro-Vickers¦SN=711-246¦scale=HV 1¦F=9.81N¦mag=50X | Micro-Vickers | 711-246_502_HMV_1_1_50X | 33 | 50X | 60.902 | 60.9225 | 499.858 | 499.513 | C:\Users\Korisnik\Desktop\RMS-TracInd-analysis\images\indentations\711-246_502_HMV_1_1_50X.bmp | rejected | all configured image checks passed; excessive agreement difference | Vickers contour-corner | 401759.5 | 8218.925 | 74 | 56 | 910 | 787 | 1.15629 | 0.5609834 | 0.07473877 | 0.9973965 | 4 | 0.04361854 | 50.42464 | 136.9164 | 29.73214 | 84.54492 | 89.63681 | 87.09086 | 1.060227 | [[713.0, 63.0], [971.0, 340.0], [325.0, 837.0], [74.0, 535.0]] | 244.5768 | 26.18886 | 26.16836 | 35.39206 | 35.35946
Micro-Vickers¦711-246¦HV 1¦3¦row35 | Micro-Vickers¦SN=711-246¦scale=HV 1¦F=9.81N¦mag=50X | Micro-Vickers | 711-246_502_HMV_1_3_50X | 35 | 50X | 60.0825 | 59.969 | 513.587 | 515.533 | C:\Users\Korisnik\Desktop\RMS-TracInd-analysis\images\indentations\711-246_502_HMV_1_3_50X.bmp | rejected | all configured image checks passed; excessive agreement difference | Vickers contour-corner | 249872.5 | 5310.623 | 122 | 47 | 757 | 689 | 1.098694 | 0.4790748 | 0.1113365 | 0.9092541 | 4 | 0.1186687 | 45.76854 | 185.8577 | 90.24411 | 56.05458 | 77.32928 | 66.69193 | 1.379535 | [[323.0, 192.0], [732.0, 47.0], [876.0, 346.0], [122.0, 552.0]] | 417.0748 | 6.60943 | 6.72293 | 10.42707 | 10.61563
Micro-Vickers¦710-106¦HV 1¦1¦row36 | Micro-Vickers¦SN=710-106¦scale=HV 1¦F=9.81N¦mag=50X | Micro-Vickers | 710-106_708_HMV_1_1_50X | 36 | 50X | 50.668 | 50.3055 | 722.175 | 732.635 | C:\Users\Korisnik\Desktop\RMS-TracInd-analysis\images\indentations\710-106_708_HMV_1_1_50X.bmp | rejected | all configured image checks passed; excessive agreement difference | Vickers contour-corner | 173078 | 3637.759 | 265 | 111 | 568 | 604 | 1.06338 | 0.5044947 | 0.1643554 | 0.9410548 | 4 | 0.07933118 | 50.01767 | 166.8095 | 50.92151 | 54.34092 | 60.38495 | 57.36293 | 1.111224 | [[295.0, 296.0], [586.0, 111.0], [832.0, 442.0], [768.0, 702.0]] | 563.7646 | 6.694934 | 7.057434 | 12.39448 | 13.10957
Micro-Vickers¦709-293¦HV 1¦1¦row39 | Micro-Vickers¦SN=709-293¦scale=HV 1¦F=9.81N¦mag=50X | Micro-Vickers | 709-293_904_HMV_1_1_50X | 39 | 50X | 45.101 | 44.291 | 911.46 | 945.102 | C:\Users\Korisnik\Desktop\RMS-TracInd-analysis\images\indentations\709-293_904_HMV_1_1_50X.bmp | conditionally reliable | all configured image checks passed; elevated agreement difference | Vickers contour-corner | 113963.5 | 1625.124 | 302 | 206 | 465 | 466 | 1.002151 | 0.5259287 | 0.5422538 | 0.9839674 | 4 | 0.05533667 | 80.01142 | 109.1556 | 26.68333 | 45.21139 | 45.41005 | 45.31072 | 1.004394 | [[553.0, 208.0], [766.0, 436.0], [553.0, 671.0], [302.0, 467.0]] | 903.5632 | 0.2097233 | 1.019723 | 0.4639295 | 2.276124
Micro-Vickers¦711-081¦HV 2¦1¦row42 | Micro-Vickers¦SN=711-081¦scale=HV 2¦F=19.62N¦mag=20X | Micro-Vickers | 711-081_102_HMV_2_1_20X | 42 | 20X | 189.9425 | 190.1445 | 102.777 | 102.558 | C:\Users\Korisnik\Desktop\RMS-TracInd-analysis\images\indentations\711-081_102_HMV_2_1_20X.bmp | rejected | No suitable indentation contour detected
Micro-Vickers¦706-437¦HV 2¦1¦row45 | Micro-Vickers¦SN=706-437¦scale=HV 2¦F=19.62N¦mag=20X | Micro-Vickers | 706-437_307_HMV_2_1_50X | 45 | 20X | 108.5715 | 108.619 | 314.563 | 314.288 | C:\Users\Korisnik\Desktop\RMS-TracInd-analysis\images\indentations\706-437_307_HMV_2_1_50X.bmp | rejected | all configured image checks passed; excessive agreement difference | Vickers contour-corner | 1219.5 | 226.1838 | 978 | 146 | 66 | 43 | 1.534884 | 0.429704 | 0.2995496 | 0.1933836 | 4 | 0.176141 | 58.46741 | 129.3703 | 69.06519 | 14.64227 | 15.1003 | 14.87129 | 1.031281 | [[991.0, 152.0], [1031.0, 152.0], [1043.0, 182.0], [978.0, 184.0]] | 16776.19 | -93.70021 | -93.74771 | -151.8116 | -151.8301
Micro-Vickers¦711-246¦HV 2¦1¦row48 | Micro-Vickers¦SN=711-246¦scale=HV 2¦F=19.62N¦mag=50X | Micro-Vickers | 711-246_502_HMV_2_1_50X | 48 | 50X | 84.672 | 84.563 | 517.202 | 518.536 | C:\Users\Korisnik\Desktop\RMS-TracInd-analysis\images\indentations\711-246_502_HMV_2_1_50X.bmp | rejected | opposite-corner consistency failed; unstable radial corner geometry; excessive agreement difference | Vickers contour-corner | 2256 | 345.8234 | 234 | 670 | 85 | 109 | 1.282353 | 0.243497 | 0.2370502 | 0.4602206 | 4 | 0.5946575 | 55.86156 | 117.9859 | 78.52384 | 13.36041 | 3.332958 | 8.346685 | 4.008575 | [[234.0, 670.0], [284.0, 717.0], [318.0, 778.0], [255.0, 735.0]] | 53255.26 | -76.32532 | -76.21632 | -164.1075 | -164.0654
Micro-Vickers¦710-106¦HV 2¦1¦row51 | Micro-Vickers¦SN=710-106¦scale=HV 2¦F=19.62N¦mag=50X | Micro-Vickers | 710-106_708_HMV_2_1_50X | 51 | 50X | 70.8015 | 70.76 | 739.699 | 740.567 | C:\Users\Korisnik\Desktop\RMS-TracInd-analysis\images\indentations\710-106_708_HMV_2_1_50X.bmp | rejected | all configured image checks passed; excessive agreement difference | Vickers contour-corner | 316965.5 | 5489.863 | 150 | 61 | 779 | 731 | 1.065663 | 0.5566179 | 0.1321596 | 0.9647883 | 4 | 0.07805518 | 51.9888 | 172.1618 | 49.33559 | 76.21393 | 74.90121 | 75.55757 | 1.017526 | [[833.0, 122.0], [917.0, 586.0], [431.0, 791.0], [152.0, 530.0]] | 649.882 | 4.756074 | 4.797574 | 6.499186 | 6.557755
Micro-Vickers¦709-293¦HV 2¦1¦row54 | Micro-Vickers¦SN=709-293¦scale=HV 2¦F=19.62N¦mag=50X | Micro-Vickers | 709-293_904_HMV_2_1_50X | 54 | 50X | 63.6595 | 63.747 | 914.984 | 912.473 | C:\Users\Korisnik\Desktop\RMS-TracInd-analysis\images\indentations\709-293_904_HMV_2_1_50X.bmp | conditionally reliable | all configured image checks passed; elevated agreement difference | Vickers contour-corner | 225888 | 2597.499 | 191 | 107 | 675 | 670 | 1.007463 | 0.499476 | 0.4207192 | 0.9913051 | 4 | 0.1144133 | 72.68685 | 106.4218 | 30.59412 | 65.54337 | 65.13439 | 65.33888 | 1.006279 | [[191.0, 441.0], [480.0, 110.0], [862.0, 424.0], [517.0, 776.0]] | 869.0549 | 1.679378 | 1.591878 | 2.603719 | 2.466386
Brinell¦293-250¦HBW 1/5¦1¦row3 | Brinell¦SN=293-250¦scale=HBW 1/5¦F=49.05N¦ball=1mm¦mag=20X | Brinell | 100_HBW_1_5_1_20X | 3 | 20X | 210.949 | 212.334 | 141.497 | 139.636 | C:\Users\Korisnik\Desktop\RMS-TracInd-analysis\images\indentations\100_HBW_1_5_1_20X.bmp | rejected | incomplete contour touches image boundary; large radial residual variation; excessive agreement difference | Brinell contour-diameter | 944225 | 3900 | 0 | 0 | 1056 | 896 | 1.178571 | 0.997938 | 0.7801105 | 1 | [5 empty] | 257.561 | 218.5366 | 238.0488 |  |  | 110.7975 | 27.09978 | 25.71478 | 12.07123 | 11.41908 | 168.7186 | 16.81977 | 0.1234362 | 307.7612 | 255.7581 | 1.203329 | 118.0142 | 113.6968 | 257.3171 | 336.3069 | 218.2927 | 336.3069 | 257.3171 | 331.9895 | 317.7055 | 218.2927 | 317.7055 | 331.9895
Brinell¦294-367¦HBW 1/5¦1¦row6 | Brinell¦SN=294-367¦scale=HBW 1/5¦F=49.05N¦ball=1mm¦mag=20X | Brinell | 300_HBW_1_5_1_20X | 6 | 20X | 154.623 | 155.5175 | 264.758 | 261.701 | C:\Users\Korisnik\Desktop\RMS-TracInd-analysis\images\indentations\300_HBW_1_5_1_20X.bmp | rejected | incomplete contour touches image boundary; large radial residual variation; excessive agreement difference | Brinell contour-diameter | 944225 | 3900 | 0 | 0 | 1056 | 896 | 1.178571 | 0.997938 | 0.7801105 | 1 | [5 empty] | 257.561 | 218.5366 | 238.0488 |  |  | 110.7975 | 83.42578 | 82.53128 | 42.49136 | 41.94022 | 168.7186 | 16.81977 | 0.1234362 | 307.7612 | 255.7581 | 1.203329 | 118.0142 | 113.6968 | 257.3171 | 336.3069 | 218.2927 | 336.3069 | 257.3171 | 331.9895 | 317.7055 | 218.2927 | 317.7055 | 331.9895
Brinell¦290-736¦HBW 1/5¦1¦row9 | Brinell¦SN=290-736¦scale=HBW 1/5¦F=49.05N¦ball=1mm¦mag=20X | Brinell | 600_HBW_1_5_1_20X | 9 | 20X | 115.937 | 117.397 | 472.178 | 460.467 | C:\Users\Korisnik\Desktop\RMS-TracInd-analysis\images\indentations\600_HBW_1_5_1_20X.bmp | rejected | incomplete contour touches image boundary; large radial residual variation; excessive agreement difference | Brinell contour-diameter | 944225 | 3900 | 0 | 0 | 1056 | 896 | 1.178571 | 0.997938 | 0.7801105 | 1 | [5 empty] | 257.561 | 218.5366 | 238.0488 |  |  | 110.7975 | 122.1118 | 120.6518 | 68.99248 | 67.88759 | 168.7186 | 16.81977 | 0.1234362 | 307.7612 | 255.7581 | 1.203329 | 118.0142 | 113.6968 | 257.3171 | 336.3069 | 218.2927 | 336.3069 | 257.3171 | 331.9895 | 317.7055 | 218.2927 | 317.7055 | 331.9895

## Image_Quality
record_id | series_id | method | picture_id | magnification | image_status | classification_reason | edge_strength | diagonal_ratio | corner_radius_cv | min_corner_angle_deg | circularity | ellipse_axis_ratio | radial_cv | diameter_direction_range_4_um | python_minus_manual_relative_percent | python_minus_automatic_relative_percent
Vickers¦293-250¦HV 3¦1¦row3 | Vickers¦SN=293-250¦scale=HV 3¦F=29.43N¦mag=20X | Vickers | 293-250_160_HV_3_1_20X | 20X | conditionally reliable | all configured image checks passed; elevated agreement difference | 132.8345 | 1.014313 | 0.08667518 | 48.09674 | 0.1255347 |  |  |  | 3.825198 | 3.588505
Vickers¦294-367¦HV 3¦1¦row6 | Vickers¦SN=294-367¦scale=HV 3¦F=29.43N¦mag=20X | Vickers | 294-367_300_HV_3_1_20X | 20X | rejected | all configured image checks passed; excessive agreement difference | 61.61169 | 1.173306 | 0.05892122 | 50.1744 | 0.1378403 |  |  |  | 28.25754 | 28.19239
Vickers¦294-481¦HV 3¦1¦row9 | Vickers¦SN=294-481¦scale=HV 3¦F=29.43N¦mag=20X | Vickers | 294_481_503_HV_3_1_20X | 20X | rejected | all configured image checks passed; excessive agreement difference | 22.67157 | 1.030721 | 0.06670121 | 67.05576 | 0.1299212 |  |  |  | 47.19451 | 46.85503
Vickers¦216-610¦HV 3¦1¦row12 | Vickers¦SN=216-610¦scale=HV 3¦F=29.43N¦mag=50X | Vickers | 216-610_701_HV_3_1_50X | 50X | rejected | all configured image checks passed; excessive agreement difference | 90.32637 | 1.004833 | 0.1369283 | 51.96584 | 0.2753887 |  |  |  | -167.7697 | -167.5899
Vickers¦221-101¦HV 3¦1¦row15 | Vickers¦SN=221-101¦scale=HV 3¦F=29.43N¦mag=50X | Vickers | 221-101_898_HV_3_1_50X | 50X | reliable | all configured image checks passed | 26.07681 | 1.000586 | 0.05586906 | 80.90021 | 0.4428492 |  |  |  | 1.661613 | 1.964313
Vickers¦294-481¦HV 20¦1¦row24 | Vickers¦SN=294-481¦scale=HV 20¦F=196.2N¦mag=20X | Vickers | 294_481_503_HV_20_1_20X | 20X | rejected | No suitable indentation contour detected
Vickers¦216-610¦HV 20¦1¦row27 | Vickers¦SN=216-610¦scale=HV 20¦F=196.2N¦mag=20X | Vickers | 216-610_701_HV_20_1_20X | 20X | reliable | all configured image checks passed | 171.7323 | 1.003415 | 0.05773426 | 82.08938 | 0.585713 |  |  |  | 0.05849521 | 0.05959305
Vickers¦221-101¦HV 20¦1¦row30 | Vickers¦SN=221-101¦scale=HV 20¦F=196.2N¦mag=20X | Vickers | 221-101_898_HV_20_1_20X | 20X | conditionally reliable | all configured image checks passed; elevated agreement difference | 17.02939 | 1.003316 | 0.04408305 | 82.23676 | 0.4963944 |  |  |  | 2.353293 | 2.316795
Micro-Vickers¦710-404¦HV 0.05¦1¦row3 | Micro-Vickers¦SN=710-404¦scale=HV 0.05¦F=0.4905N¦mag=50X | Micro-Vickers | 710-404_39.6_HMV_0.05_1_50X | 50X | rejected | all configured image checks passed; excessive agreement difference | 96.78842 | 1.244161 | 0.2727052 | 75.76375 | 0.2782241 |  |  |  | 18.86404 | 18.49928
Micro-Vickers¦711-081¦HV 0.05¦1¦row6 | Micro-Vickers¦SN=711-081¦scale=HV 0.05¦F=0.4905N¦mag=50X | Micro-Vickers | 711-081_102_HMV_0.05_1_50X | 50X | rejected | all configured image checks passed; excessive agreement difference | 55.11804 | 1.057715 | 0.207636 | 58.18118 | 0.0696789 |  |  |  | 55.10172 | 54.99834
Micro-Vickers¦710-655¦HV 0.05¦1¦row9 | Micro-Vickers¦SN=710-655¦scale=HV 0.05¦F=0.4905N¦mag=50X | Micro-Vickers | 710-655_197_HMV_0.05_1_50X | 50X | rejected | all configured image checks passed; excessive agreement difference | 100.0649 | 1.061503 | 0.1861342 | 47.54642 | 0.2274351 |  |  |  | 26.15798 | 25.86597
Micro-Vickers¦711-081¦HV 0.5¦1¦row12 | Micro-Vickers¦SN=711-081¦scale=HV 0.5¦F=4.905N¦mag=50X | Micro-Vickers | 711-081_102_HMV_0.5_1_50X | 50X | rejected | No suitable indentation contour detected
Micro-Vickers¦706-437¦HV 0.5¦1¦row15 | Micro-Vickers¦SN=706-437¦scale=HV 0.5¦F=4.905N¦mag=50X | Micro-Vickers | 706-437_307_HMV_0.5_1_50X | 50X | conditionally reliable | all configured image checks passed; elevated agreement difference | 105.8017 | 1.063055 | 0.06296485 | 54.65863 | 0.2364414 |  |  |  | -2.454048 | -2.241865
Micro-Vickers¦711-246¦HV 0.5¦1¦row18 | Micro-Vickers¦SN=711-246¦scale=HV 0.5¦F=4.905N¦mag=50X | Micro-Vickers | 711-246_502_HMV_0.5_1_50X | 50X | rejected | all configured image checks passed; excessive agreement difference | 29.29132 | 1.102812 | 0.150239 | 67.93035 | 0.05497161 |  |  |  | 45.1883 | 44.83039
Micro-Vickers¦710-106¦HV 0.5¦1¦row21 | Micro-Vickers¦SN=710-106¦scale=HV 0.5¦F=4.905N¦mag=50X | Micro-Vickers | 710-106_708_HMV_0.5_1_50X | 50X | rejected | all configured image checks passed; excessive agreement difference | 30.95151 | 1.126917 | 0.04666656 | 45.02313 | 0.3808423 |  |  |  | -10.38069 | -9.594374
Micro-Vickers¦709-293¦HV 0.5¦1¦row24 | Micro-Vickers¦SN=709-293¦scale=HV 0.5¦F=4.905N¦mag=50X | Micro-Vickers | 709-293_904_HMV_0.5_1_50X | 50X | rejected | all configured image checks passed; excessive agreement difference | 35.93027 | 1.074673 | 0.06484182 | 77.16656 | 0.5840603 |  |  |  | 8.202314 | 7.785059
Micro-Vickers¦711-081¦HV 1¦1¦row27 | Micro-Vickers¦SN=711-081¦scale=HV 1¦F=9.81N¦mag=20X | Micro-Vickers | 711-081_102_HMV_1_1_20X | 20X | rejected | No suitable indentation contour detected
Micro-Vickers¦706-437¦HV 1¦1¦row30 | Micro-Vickers¦SN=706-437¦scale=HV 1¦F=9.81N¦mag=50X | Micro-Vickers | 706-437_307_HMV_1_1_50X | 50X | rejected | all configured image checks passed; excessive agreement difference | 62.24147 | 1.048101 | 0.1816365 | 84.63324 | 0.1325692 |  |  |  | -121.5599 | -121.3868
Micro-Vickers¦706-437¦HV 1¦2¦row31 | Micro-Vickers¦SN=706-437¦scale=HV 1¦F=9.81N¦mag=50X | Micro-Vickers | 706-437_307_HMV_1_2_50X | 50X | rejected | all configured image checks passed; excessive agreement difference | 74 | 1.108448 | 0.3479679 | 60.72223 | 0.06897114 |  |  |  | -94.25413 | -93.79
Micro-Vickers¦711-246¦HV 1¦1¦row33 | Micro-Vickers¦SN=711-246¦scale=HV 1¦F=9.81N¦mag=50X | Micro-Vickers | 711-246_502_HMV_1_1_50X | 50X | rejected | all configured image checks passed; excessive agreement difference | 29.73214 | 1.060227 | 0.04361854 | 50.42464 | 0.07473877 |  |  |  | 35.39206 | 35.35946
Micro-Vickers¦711-246¦HV 1¦3¦row35 | Micro-Vickers¦SN=711-246¦scale=HV 1¦F=9.81N¦mag=50X | Micro-Vickers | 711-246_502_HMV_1_3_50X | 50X | rejected | all configured image checks passed; excessive agreement difference | 90.24411 | 1.379535 | 0.1186687 | 45.76854 | 0.1113365 |  |  |  | 10.42707 | 10.61563
Micro-Vickers¦710-106¦HV 1¦1¦row36 | Micro-Vickers¦SN=710-106¦scale=HV 1¦F=9.81N¦mag=50X | Micro-Vickers | 710-106_708_HMV_1_1_50X | 50X | rejected | all configured image checks passed; excessive agreement difference | 50.92151 | 1.111224 | 0.07933118 | 50.01767 | 0.1643554 |  |  |  | 12.39448 | 13.10957
Micro-Vickers¦709-293¦HV 1¦1¦row39 | Micro-Vickers¦SN=709-293¦scale=HV 1¦F=9.81N¦mag=50X | Micro-Vickers | 709-293_904_HMV_1_1_50X | 50X | conditionally reliable | all configured image checks passed; elevated agreement difference | 26.68333 | 1.004394 | 0.05533667 | 80.01142 | 0.5422538 |  |  |  | 0.4639295 | 2.276124
Micro-Vickers¦711-081¦HV 2¦1¦row42 | Micro-Vickers¦SN=711-081¦scale=HV 2¦F=19.62N¦mag=20X | Micro-Vickers | 711-081_102_HMV_2_1_20X | 20X | rejected | No suitable indentation contour detected
Micro-Vickers¦706-437¦HV 2¦1¦row45 | Micro-Vickers¦SN=706-437¦scale=HV 2¦F=19.62N¦mag=20X | Micro-Vickers | 706-437_307_HMV_2_1_50X | 20X | rejected | all configured image checks passed; excessive agreement difference | 69.06519 | 1.031281 | 0.176141 | 58.46741 | 0.2995496 |  |  |  | -151.8116 | -151.8301
Micro-Vickers¦711-246¦HV 2¦1¦row48 | Micro-Vickers¦SN=711-246¦scale=HV 2¦F=19.62N¦mag=50X | Micro-Vickers | 711-246_502_HMV_2_1_50X | 50X | rejected | opposite-corner consistency failed; unstable radial corner geometry; excessive agreement difference | 78.52384 | 4.008575 | 0.5946575 | 55.86156 | 0.2370502 |  |  |  | -164.1075 | -164.0654
Micro-Vickers¦710-106¦HV 2¦1¦row51 | Micro-Vickers¦SN=710-106¦scale=HV 2¦F=19.62N¦mag=50X | Micro-Vickers | 710-106_708_HMV_2_1_50X | 50X | rejected | all configured image checks passed; excessive agreement difference | 49.33559 | 1.017526 | 0.07805518 | 51.9888 | 0.1321596 |  |  |  | 6.499186 | 6.557755
Micro-Vickers¦709-293¦HV 2¦1¦row54 | Micro-Vickers¦SN=709-293¦scale=HV 2¦F=19.62N¦mag=50X | Micro-Vickers | 709-293_904_HMV_2_1_50X | 50X | conditionally reliable | all configured image checks passed; elevated agreement difference | 30.59412 | 1.006279 | 0.1144133 | 72.68685 | 0.4207192 |  |  |  | 2.603719 | 2.466386
Brinell¦293-250¦HBW 1/5¦1¦row3 | Brinell¦SN=293-250¦scale=HBW 1/5¦F=49.05N¦ball=1mm¦mag=20X | Brinell | 100_HBW_1_5_1_20X | 20X | rejected | incomplete contour touches image boundary; large radial residual variation; excessive agreement difference |  |  |  |  | 0.7801105 | 1.203329 | 0.1234362 | 118.0142 | 12.07123 | 11.41908
Brinell¦294-367¦HBW 1/5¦1¦row6 | Brinell¦SN=294-367¦scale=HBW 1/5¦F=49.05N¦ball=1mm¦mag=20X | Brinell | 300_HBW_1_5_1_20X | 20X | rejected | incomplete contour touches image boundary; large radial residual variation; excessive agreement difference |  |  |  |  | 0.7801105 | 1.203329 | 0.1234362 | 118.0142 | 42.49136 | 41.94022
Brinell¦290-736¦HBW 1/5¦1¦row9 | Brinell¦SN=290-736¦scale=HBW 1/5¦F=49.05N¦ball=1mm¦mag=20X | Brinell | 600_HBW_1_5_1_20X | 20X | rejected | incomplete contour touches image boundary; large radial residual variation; excessive agreement difference |  |  |  |  | 0.7801105 | 1.203329 | 0.1234362 | 118.0142 | 68.99248 | 67.88759

## Classification
record_id | series_id | method | picture_id | magnification | suitability_class | reason
Vickers¦293-250¦HV 3¦1¦row3 | Vickers¦SN=293-250¦scale=HV 3¦F=29.43N¦mag=20X | Vickers | 293-250_160_HV_3_1_20X | 20X | conditionally suitable/requires review | all configured image checks passed; elevated agreement difference
Vickers¦294-367¦HV 3¦1¦row6 | Vickers¦SN=294-367¦scale=HV 3¦F=29.43N¦mag=20X | Vickers | 294-367_300_HV_3_1_20X | 20X | unsuitable for unattended automatic measurement | all configured image checks passed; excessive agreement difference; excessive Python-automatic difference
Vickers¦294-481¦HV 3¦1¦row9 | Vickers¦SN=294-481¦scale=HV 3¦F=29.43N¦mag=20X | Vickers | 294_481_503_HV_3_1_20X | 20X | unsuitable for unattended automatic measurement | all configured image checks passed; excessive agreement difference; excessive Python-automatic difference
Vickers¦216-610¦HV 3¦1¦row12 | Vickers¦SN=216-610¦scale=HV 3¦F=29.43N¦mag=50X | Vickers | 216-610_701_HV_3_1_50X | 50X | unsuitable for unattended automatic measurement | all configured image checks passed; excessive agreement difference; excessive Python-automatic difference
Vickers¦221-101¦HV 3¦1¦row15 | Vickers¦SN=221-101¦scale=HV 3¦F=29.43N¦mag=50X | Vickers | 221-101_898_HV_3_1_50X | 50X | suitable for automatic measurement | configured image and agreement checks passed
Vickers¦294-481¦HV 20¦1¦row24 | Vickers¦SN=294-481¦scale=HV 20¦F=196.2N¦mag=20X | Vickers | 294_481_503_HV_20_1_20X | 20X | unsuitable for unattended automatic measurement | No suitable indentation contour detected
Vickers¦216-610¦HV 20¦1¦row27 | Vickers¦SN=216-610¦scale=HV 20¦F=196.2N¦mag=20X | Vickers | 216-610_701_HV_20_1_20X | 20X | suitable for automatic measurement | configured image and agreement checks passed
Vickers¦221-101¦HV 20¦1¦row30 | Vickers¦SN=221-101¦scale=HV 20¦F=196.2N¦mag=20X | Vickers | 221-101_898_HV_20_1_20X | 20X | conditionally suitable/requires review | all configured image checks passed; elevated agreement difference
Micro-Vickers¦710-404¦HV 0.05¦1¦row3 | Micro-Vickers¦SN=710-404¦scale=HV 0.05¦F=0.4905N¦mag=50X | Micro-Vickers | 710-404_39.6_HMV_0.05_1_50X | 50X | unsuitable for unattended automatic measurement | all configured image checks passed; excessive agreement difference; excessive Python-automatic difference
Micro-Vickers¦711-081¦HV 0.05¦1¦row6 | Micro-Vickers¦SN=711-081¦scale=HV 0.05¦F=0.4905N¦mag=50X | Micro-Vickers | 711-081_102_HMV_0.05_1_50X | 50X | unsuitable for unattended automatic measurement | all configured image checks passed; excessive agreement difference; excessive Python-automatic difference
Micro-Vickers¦710-655¦HV 0.05¦1¦row9 | Micro-Vickers¦SN=710-655¦scale=HV 0.05¦F=0.4905N¦mag=50X | Micro-Vickers | 710-655_197_HMV_0.05_1_50X | 50X | unsuitable for unattended automatic measurement | all configured image checks passed; excessive agreement difference; excessive Python-automatic difference
Micro-Vickers¦711-081¦HV 0.5¦1¦row12 | Micro-Vickers¦SN=711-081¦scale=HV 0.5¦F=4.905N¦mag=50X | Micro-Vickers | 711-081_102_HMV_0.5_1_50X | 50X | unsuitable for unattended automatic measurement | No suitable indentation contour detected
Micro-Vickers¦706-437¦HV 0.5¦1¦row15 | Micro-Vickers¦SN=706-437¦scale=HV 0.5¦F=4.905N¦mag=50X | Micro-Vickers | 706-437_307_HMV_0.5_1_50X | 50X | conditionally suitable/requires review | all configured image checks passed; elevated agreement difference
Micro-Vickers¦711-246¦HV 0.5¦1¦row18 | Micro-Vickers¦SN=711-246¦scale=HV 0.5¦F=4.905N¦mag=50X | Micro-Vickers | 711-246_502_HMV_0.5_1_50X | 50X | unsuitable for unattended automatic measurement | all configured image checks passed; excessive agreement difference; excessive Python-automatic difference
Micro-Vickers¦710-106¦HV 0.5¦1¦row21 | Micro-Vickers¦SN=710-106¦scale=HV 0.5¦F=4.905N¦mag=50X | Micro-Vickers | 710-106_708_HMV_0.5_1_50X | 50X | unsuitable for unattended automatic measurement | all configured image checks passed; excessive agreement difference; excessive Python-automatic difference
Micro-Vickers¦709-293¦HV 0.5¦1¦row24 | Micro-Vickers¦SN=709-293¦scale=HV 0.5¦F=4.905N¦mag=50X | Micro-Vickers | 709-293_904_HMV_0.5_1_50X | 50X | unsuitable for unattended automatic measurement | all configured image checks passed; excessive agreement difference; excessive Python-automatic difference
Micro-Vickers¦711-081¦HV 1¦1¦row27 | Micro-Vickers¦SN=711-081¦scale=HV 1¦F=9.81N¦mag=20X | Micro-Vickers | 711-081_102_HMV_1_1_20X | 20X | unsuitable for unattended automatic measurement | No suitable indentation contour detected
Micro-Vickers¦706-437¦HV 1¦1¦row30 | Micro-Vickers¦SN=706-437¦scale=HV 1¦F=9.81N¦mag=50X | Micro-Vickers | 706-437_307_HMV_1_1_50X | 50X | unsuitable for unattended automatic measurement | all configured image checks passed; excessive agreement difference; excessive Python-automatic difference
Micro-Vickers¦706-437¦HV 1¦2¦row31 | Micro-Vickers¦SN=706-437¦scale=HV 1¦F=9.81N¦mag=50X | Micro-Vickers | 706-437_307_HMV_1_2_50X | 50X | unsuitable for unattended automatic measurement | all configured image checks passed; excessive agreement difference; excessive Python-automatic difference
Micro-Vickers¦711-246¦HV 1¦1¦row33 | Micro-Vickers¦SN=711-246¦scale=HV 1¦F=9.81N¦mag=50X | Micro-Vickers | 711-246_502_HMV_1_1_50X | 50X | unsuitable for unattended automatic measurement | all configured image checks passed; excessive agreement difference; excessive Python-automatic difference
Micro-Vickers¦711-246¦HV 1¦3¦row35 | Micro-Vickers¦SN=711-246¦scale=HV 1¦F=9.81N¦mag=50X | Micro-Vickers | 711-246_502_HMV_1_3_50X | 50X | unsuitable for unattended automatic measurement | all configured image checks passed; excessive agreement difference; excessive Python-automatic difference
Micro-Vickers¦710-106¦HV 1¦1¦row36 | Micro-Vickers¦SN=710-106¦scale=HV 1¦F=9.81N¦mag=50X | Micro-Vickers | 710-106_708_HMV_1_1_50X | 50X | unsuitable for unattended automatic measurement | all configured image checks passed; excessive agreement difference; excessive Python-automatic difference
Micro-Vickers¦709-293¦HV 1¦1¦row39 | Micro-Vickers¦SN=709-293¦scale=HV 1¦F=9.81N¦mag=50X | Micro-Vickers | 709-293_904_HMV_1_1_50X | 50X | conditionally suitable/requires review | all configured image checks passed; elevated agreement difference; ¦E_n¦ > 1 for corresponding series
Micro-Vickers¦711-081¦HV 2¦1¦row42 | Micro-Vickers¦SN=711-081¦scale=HV 2¦F=19.62N¦mag=20X | Micro-Vickers | 711-081_102_HMV_2_1_20X | 20X | unsuitable for unattended automatic measurement | No suitable indentation contour detected
Micro-Vickers¦706-437¦HV 2¦1¦row45 | Micro-Vickers¦SN=706-437¦scale=HV 2¦F=19.62N¦mag=20X | Micro-Vickers | 706-437_307_HMV_2_1_50X | 20X | unsuitable for unattended automatic measurement | all configured image checks passed; excessive agreement difference; excessive Python-automatic difference
Micro-Vickers¦711-246¦HV 2¦1¦row48 | Micro-Vickers¦SN=711-246¦scale=HV 2¦F=19.62N¦mag=50X | Micro-Vickers | 711-246_502_HMV_2_1_50X | 50X | unsuitable for unattended automatic measurement | opposite-corner consistency failed; unstable radial corner geometry; excessive agreement difference; excessive Python-automatic difference
Micro-Vickers¦710-106¦HV 2¦1¦row51 | Micro-Vickers¦SN=710-106¦scale=HV 2¦F=19.62N¦mag=50X | Micro-Vickers | 710-106_708_HMV_2_1_50X | 50X | unsuitable for unattended automatic measurement | all configured image checks passed; excessive agreement difference; excessive Python-automatic difference
Micro-Vickers¦709-293¦HV 2¦1¦row54 | Micro-Vickers¦SN=709-293¦scale=HV 2¦F=19.62N¦mag=50X | Micro-Vickers | 709-293_904_HMV_2_1_50X | 50X | conditionally suitable/requires review | all configured image checks passed; elevated agreement difference
Brinell¦293-250¦HBW 1/5¦1¦row3 | Brinell¦SN=293-250¦scale=HBW 1/5¦F=49.05N¦ball=1mm¦mag=20X | Brinell | 100_HBW_1_5_1_20X | 20X | unsuitable for unattended automatic measurement | incomplete contour touches image boundary; large radial residual variation; excessive agreement difference; excessive Python-automatic difference
Brinell¦294-367¦HBW 1/5¦1¦row6 | Brinell¦SN=294-367¦scale=HBW 1/5¦F=49.05N¦ball=1mm¦mag=20X | Brinell | 300_HBW_1_5_1_20X | 20X | unsuitable for unattended automatic measurement | incomplete contour touches image boundary; large radial residual variation; excessive agreement difference; excessive Python-automatic difference
Brinell¦290-736¦HBW 1/5¦1¦row9 | Brinell¦SN=290-736¦scale=HBW 1/5¦F=49.05N¦ball=1mm¦mag=20X | Brinell | 600_HBW_1_5_1_20X | 20X | unsuitable for unattended automatic measurement | incomplete contour touches image boundary; large radial residual variation; excessive agreement difference; excessive Python-automatic difference

## Exclusions
method | scope | identifier | reason
Image file | image | 100_HBW_10_3000_1_10X.bmp | Image file has no exact workbook Picture ID match
Image file | image | 100_HBW_10_500_1_10X.bmp | Image file has no exact workbook Picture ID match
Image file | image | 100_HBW_10_500_1_20X.bmp | Image file has no exact workbook Picture ID match
Image file | image | 100_HBW_1_30_1_10X.bmp | Image file has no exact workbook Picture ID match
Image file | image | 100_HK_0.05_1_50X.bmp | Image file has no exact workbook Picture ID match
Image file | image | 100_HK_1_1_10X.bmp | Image file has no exact workbook Picture ID match
Image file | image | 100_HK_2_1_10X.bmp | Image file has no exact workbook Picture ID match
Image file | image | 216-610_701_HV_100_1_10X.bmp | Image file has no exact workbook Picture ID match
Image file | image | 216-610_701_HV_50_1_10X.bmp | Image file has no exact workbook Picture ID match
Image file | image | 221-101_898_HV_100_1_10X.bmp | Image file has no exact workbook Picture ID match
Image file | image | 221-101_898_HV_50_1_10X.bmp | Image file has no exact workbook Picture ID match
Image file | image | 293-250_160_HV_20_1_10X.bmp | Image file has no exact workbook Picture ID match
Image file | image | 294-367_300_HV_20_1_10X.bmp | Image file has no exact workbook Picture ID match
Image file | image | 294-367_300_HV_50_1_10X.bmp | Image file has no exact workbook Picture ID match
Image file | image | 294_481_503_HV_50_1_10X.bmp | Image file has no exact workbook Picture ID match
Image file | image | 300_HBW_10_3000_1_10X.bmp | Image file has no exact workbook Picture ID match
Image file | image | 300_HBW_10_500_1_10X.bmp | Image file has no exact workbook Picture ID match
Image file | image | 300_HBW_1_30_1_10X.bmp | Image file has no exact workbook Picture ID match
Image file | image | 300_HBW_1_30_1_20X.bmp | Image file has no exact workbook Picture ID match
Image file | image | 500_HK_0.05_1_50X.bmp | Image file has no exact workbook Picture ID match
Image file | image | 500_HK_1_1_20X.bmp | Image file has no exact workbook Picture ID match
Image file | image | 500_HK_2_1_20X.bmp | Image file has no exact workbook Picture ID match
Image file | image | 500_KH_1_1_20X.bmp | Image file has no exact workbook Picture ID match
Image file | image | 600_HBW_10_3000_1_10X.bmp | Image file has no exact workbook Picture ID match
Image file | image | 600_HBW_10_3000_1_20X.bmp | Image file has no exact workbook Picture ID match
Image file | image | 600_HBW_10_500_1_10X.bmp | Image file has no exact workbook Picture ID match
Image file | image | 600_HBW_1_30_1_10X.bmp | Image file has no exact workbook Picture ID match
Image file | image | 600_HBW_1_30_1_20X.bmp | Image file has no exact workbook Picture ID match
Image file | image | 900_HK_0.05_1_50X.bmp | Image file has no exact workbook Picture ID match
Image file | image | 900_HK_2_1_20X.bmp | Image file has no exact workbook Picture ID match

## Source_Files
folder | file | suffix | size_bytes
data | Hardness_measurement_results.xlsx | .xlsx | 54641
docs | 22RPT01 Tracind BVK-H Annex 1 v1.0.pdf | .pdf | 1855442
docs | APPLICATION.docx | .docx | 17882
docs | Research Mobility Support (RMS) Applicants Guide.pdf | .pdf | 399497
docs | RMS Sampling.docx | .docx | 20319
images\indentations | 100_HBW_10_3000_1_10X.bmp | .bmp | 523535
images\indentations | 100_HBW_10_500_1_10X.bmp | .bmp | 669740
images\indentations | 100_HBW_10_500_1_20X.bmp | .bmp | 744589
images\indentations | 100_HBW_1_30_1_10X.bmp | .bmp | 423503
images\indentations | 100_HBW_1_5_1_20X.bmp | .bmp | 650148
images\indentations | 100_HK_0.05_1_50X.bmp | .bmp | 580039
images\indentations | 100_HK_1_1_10X.bmp | .bmp | 604413
images\indentations | 100_HK_2_1_10X.bmp | .bmp | 609152
images\indentations | 216-610_701_HV_100_1_10X.bmp | .bmp | 416864
images\indentations | 216-610_701_HV_20_1_20X.bmp | .bmp | 494540
images\indentations | 216-610_701_HV_3_1_50X.bmp | .bmp | 590707
images\indentations | 216-610_701_HV_50_1_10X.bmp | .bmp | 498921
images\indentations | 221-101_898_HV_100_1_10X.bmp | .bmp | 414809
images\indentations | 221-101_898_HV_20_1_20X.bmp | .bmp | 457953
images\indentations | 221-101_898_HV_3_1_50X.bmp | .bmp | 535056
images\indentations | 221-101_898_HV_50_1_10X.bmp | .bmp | 465090
images\indentations | 293-250_160_HV_20_1_10X.bmp | .bmp | 490048
images\indentations | 293-250_160_HV_3_1_20X.bmp | .bmp | 571446
images\indentations | 294-367_300_HV_20_1_10X.bmp | .bmp | 560350
images\indentations | 294-367_300_HV_3_1_20X.bmp | .bmp | 524415
images\indentations | 294-367_300_HV_50_1_10X.bmp | .bmp | 399945
images\indentations | 294_481_503_HV_20_1_20X.bmp | .bmp | 413022
images\indentations | 294_481_503_HV_3_1_20X.bmp | .bmp | 485254
images\indentations | 294_481_503_HV_50_1_10X.bmp | .bmp | 526979
images\indentations | 300_HBW_10_3000_1_10X.bmp | .bmp | 611499
images\indentations | 300_HBW_10_500_1_10X.bmp | .bmp | 870625
images\indentations | 300_HBW_1_30_1_10X.bmp | .bmp | 553904
images\indentations | 300_HBW_1_30_1_20X.bmp | .bmp | 584332
images\indentations | 300_HBW_1_5_1_20X.bmp | .bmp | 569647
images\indentations | 500_HK_0.05_1_50X.bmp | .bmp | 486445
images\indentations | 500_HK_1_1_20X.bmp | .bmp | 520824
images\indentations | 500_HK_2_1_20X.bmp | .bmp | 528617
images\indentations | 500_KH_1_1_20X.bmp | .bmp | 520824
images\indentations | 600_HBW_10_3000_1_10X.bmp | .bmp | 737537
images\indentations | 600_HBW_10_3000_1_20X.bmp | .bmp | 762695
images\indentations | 600_HBW_10_500_1_10X.bmp | .bmp | 763574
images\indentations | 600_HBW_1_30_1_10X.bmp | .bmp | 626145
images\indentations | 600_HBW_1_30_1_20X.bmp | .bmp | 604648
images\indentations | 600_HBW_1_5_1_20X.bmp | .bmp | 524996
images\indentations | 706-437_307_HMV_0.5_1_50X.bmp | .bmp | 572225
images\indentations | 706-437_307_HMV_1_1_50X.bmp | .bmp | 638821
images\indentations | 706-437_307_HMV_1_2_50X.bmp | .bmp | 633955
images\indentations | 706-437_307_HMV_2_1_50X.bmp | .bmp | 641314
images\indentations | 709-293_904_HMV_0.5_1_50X.bmp | .bmp | 478406
images\indentations | 709-293_904_HMV_1_1_50X.bmp | .bmp | 486818
images\indentations | 709-293_904_HMV_2_1_50X.bmp | .bmp | 531106
images\indentations | 710-106_708_HMV_0.5_1_50X.bmp | .bmp | 497407
images\indentations | 710-106_708_HMV_1_1_50X.bmp | .bmp | 553336
images\indentations | 710-106_708_HMV_2_1_50X.bmp | .bmp | 584990
images\indentations | 710-404_39.6_HMV_0.05_1_50X.bmp | .bmp | 573923
images\indentations | 710-655_197_HMV_0.05_1_50X.bmp | .bmp | 602669
images\indentations | 711-081_102_HMV_0.05_1_50X.bmp | .bmp | 563576
images\indentations | 711-081_102_HMV_0.5_1_50X.bmp | .bmp | 631314
images\indentations | 711-081_102_HMV_1_1_20X.bmp | .bmp | 636930
images\indentations | 711-081_102_HMV_2_1_20X.bmp | .bmp | 637374
images\indentations | 711-246_502_HMV_0.5_1_50X.bmp | .bmp | 532149
images\indentations | 711-246_502_HMV_1_1_50X.bmp | .bmp | 562900
images\indentations | 711-246_502_HMV_1_3_50X.bmp | .bmp | 590496
images\indentations | 711-246_502_HMV_2_1_50X.bmp | .bmp | 633983
images\indentations | 900_HK_0.05_1_50X.bmp | .bmp | 456048
images\indentations | 900_HK_2_1_20X.bmp | .bmp | 492591
images\calibration | stage_micrometer_0.002mm_20x.bmp | .bmp | 495991
images\calibration | stage_micrometer_0.002mm_50x.bmp | .bmp | 418798

## Image_Dimensions
image_kind | file | width_px | height_px | mode
calibration | stage_micrometer_0.002mm_20x.bmp | 1056 | 896 | P
calibration | stage_micrometer_0.002mm_50x.bmp | 1056 | 896 | P
indentation | 100_HBW_10_3000_1_10X.bmp | 1056 | 896 | P
indentation | 100_HBW_10_500_1_10X.bmp | 1056 | 896 | P
indentation | 100_HBW_10_500_1_20X.bmp | 1056 | 896 | P
indentation | 100_HBW_1_30_1_10X.bmp | 1056 | 896 | P
indentation | 100_HBW_1_5_1_20X.bmp | 1056 | 896 | P
indentation | 100_HK_0.05_1_50X.bmp | 1056 | 896 | P
indentation | 100_HK_1_1_10X.bmp | 1056 | 896 | P
indentation | 100_HK_2_1_10X.bmp | 1056 | 896 | P
indentation | 216-610_701_HV_100_1_10X.bmp | 1056 | 896 | P
indentation | 216-610_701_HV_20_1_20X.bmp | 1056 | 896 | P
indentation | 216-610_701_HV_3_1_50X.bmp | 1056 | 896 | P
indentation | 216-610_701_HV_50_1_10X.bmp | 1056 | 896 | P
indentation | 221-101_898_HV_100_1_10X.bmp | 1056 | 896 | P
indentation | 221-101_898_HV_20_1_20X.bmp | 1056 | 896 | P
indentation | 221-101_898_HV_3_1_50X.bmp | 1056 | 896 | P
indentation | 221-101_898_HV_50_1_10X.bmp | 1056 | 896 | P
indentation | 293-250_160_HV_20_1_10X.bmp | 1056 | 896 | P
indentation | 293-250_160_HV_3_1_20X.bmp | 1056 | 896 | P
indentation | 294-367_300_HV_20_1_10X.bmp | 1056 | 896 | P
indentation | 294-367_300_HV_3_1_20X.bmp | 1056 | 896 | P
indentation | 294-367_300_HV_50_1_10X.bmp | 1056 | 896 | P
indentation | 294_481_503_HV_20_1_20X.bmp | 1056 | 896 | P
indentation | 294_481_503_HV_3_1_20X.bmp | 1056 | 896 | P
indentation | 294_481_503_HV_50_1_10X.bmp | 1056 | 896 | P
indentation | 300_HBW_10_3000_1_10X.bmp | 1056 | 896 | P
indentation | 300_HBW_10_500_1_10X.bmp | 1056 | 896 | P
indentation | 300_HBW_1_30_1_10X.bmp | 1056 | 896 | P
indentation | 300_HBW_1_30_1_20X.bmp | 1056 | 896 | P
indentation | 300_HBW_1_5_1_20X.bmp | 1056 | 896 | P
indentation | 500_HK_0.05_1_50X.bmp | 1056 | 896 | P
indentation | 500_HK_1_1_20X.bmp | 1056 | 896 | P
indentation | 500_HK_2_1_20X.bmp | 1056 | 896 | P
indentation | 500_KH_1_1_20X.bmp | 1056 | 896 | P
indentation | 600_HBW_10_3000_1_10X.bmp | 1056 | 896 | P
indentation | 600_HBW_10_3000_1_20X.bmp | 1056 | 896 | P
indentation | 600_HBW_10_500_1_10X.bmp | 1056 | 896 | P
indentation | 600_HBW_1_30_1_10X.bmp | 1056 | 896 | P
indentation | 600_HBW_1_30_1_20X.bmp | 1056 | 896 | P
indentation | 600_HBW_1_5_1_20X.bmp | 1056 | 896 | P
indentation | 706-437_307_HMV_0.5_1_50X.bmp | 1056 | 896 | P
indentation | 706-437_307_HMV_1_1_50X.bmp | 1056 | 896 | P
indentation | 706-437_307_HMV_1_2_50X.bmp | 1056 | 896 | P
indentation | 706-437_307_HMV_2_1_50X.bmp | 1056 | 896 | P
indentation | 709-293_904_HMV_0.5_1_50X.bmp | 1056 | 896 | P
indentation | 709-293_904_HMV_1_1_50X.bmp | 1056 | 896 | P
indentation | 709-293_904_HMV_2_1_50X.bmp | 1056 | 896 | P
indentation | 710-106_708_HMV_0.5_1_50X.bmp | 1056 | 896 | P
indentation | 710-106_708_HMV_1_1_50X.bmp | 1056 | 896 | P
indentation | 710-106_708_HMV_2_1_50X.bmp | 1056 | 896 | P
indentation | 710-404_39.6_HMV_0.05_1_50X.bmp | 1056 | 896 | P
indentation | 710-655_197_HMV_0.05_1_50X.bmp | 1056 | 896 | P
indentation | 711-081_102_HMV_0.05_1_50X.bmp | 1056 | 896 | P
indentation | 711-081_102_HMV_0.5_1_50X.bmp | 1056 | 896 | P
indentation | 711-081_102_HMV_1_1_20X.bmp | 1056 | 896 | P
indentation | 711-081_102_HMV_2_1_20X.bmp | 1056 | 896 | P
indentation | 711-246_502_HMV_0.5_1_50X.bmp | 1056 | 896 | P
indentation | 711-246_502_HMV_1_1_50X.bmp | 1056 | 896 | P
indentation | 711-246_502_HMV_1_3_50X.bmp | 1056 | 896 | P
indentation | 711-246_502_HMV_2_1_50X.bmp | 1056 | 896 | P
indentation | 900_HK_0.05_1_50X.bmp | 1056 | 896 | P
indentation | 900_HK_2_1_20X.bmp | 1056 | 896 | P